## C1990HP-XSH
C1990HP-XSH
| Rolling direction |  | Transverse direction
| Nominal strain | Nominal stress MPa | Nominal strain | Nominal stress MPa
| 0 | 0 | 0 | 0
| 0.0004 | 41.338 | 0.0004 | 57.4031
| 0.0006 | 67.4568 | 0.0006 | 83.8625
| 0.0008 | 87.4531 | 0.0008 | 118.798
| 0.001 | 109.426 | 0.001 | 142.519
| 0.0012 | 133.248 | 0.0012 | 158.432
| 0.0014 | 155.981 | 0.0014 | 196.747
| 0.0016 | 182.264 | 0.0016 | 226.233
| 0.0018 | 212.336 | 0.0018 | 256.61
| 0.002 | 231.079 | 0.002 | 286.635
| 0.0022 | 255.496 | 0.0022 | 313.076
| 0.0024 | 279.839 | 0.0024 | 341.615
| 0.0026 | 292.047 | 0.0026 | 372.642
| 0.0028 | 326.457 | 0.0028 | 397.913
| 0.003 | 353.693 | 0.003 | 428.606
| 0.0032 | 374.339 | 0.0032 | 452.577
| 0.0034 | 397.657 | 0.0034 | 475.917
| 0.0036 | 416.107 | 0.0036 | 516.748
| 0.0038 | 443.818 | 0.0038 | 538.064
| 0.004 | 464.592 | 0.004 | 570.076
| 0.0042 | 492.596 | 0.0042 | 589.684
| 0.0044 | 502.773 | 0.0044 | 615.122
C1990HP-XSH, Rolling direction | 0.0046 | 534.255 | 0.0046 | 643.977
| 0.0048 | 555.56 | 0.0048 | 672.553
| 0.005 | 581.678 | 0.005 | 692.458
| 0.0052 | 599.872 | 0.0052 | 720.867
| 0.0054 | 623.575 | 0.0054 | 753.101
| 0.0056 | 645.667 | 0.0056 | 770.611
| 0.0058 | 669.717 | 0.0058 | 791.5
| 0.006 | 686.758 | 0.006 | 820.818
| 0.0062 | 708.63 | 0.0062 | 834.577
| 0.0064 | 732.04 | 0.0064 | 857.416
| 0.0066 | 754.644 | 0.0066 | 882.093
| 0.0068 | 777.121 | 0.0068 | 905.879
| 0.007 | 793.942 | 0.007 | 923.184
| 0.0072 | 811.055 | 0.0072 | 939.542
| 0.0074 | 836.186 | 0.0074 | 964.071
| 0.0076 | 853.921 | 0.0076 | 979.557
| 0.0078 | 876.636 | 0.0078 | 997.215
| 0.008 | 896.111 | 0.008 | 1015.76
| 0.0082 | 914.743 | 0.0082 | 1029.13
| 0.0084 | 930.997 | 0.0084 | 1043.75
| 0.0086 | 952.485 | 0.0086 | 1058.12
| 0.0088 | 964.821 | 0.0088 | 1074.4
| 0.009 | 977.835 | 0.009 | 1084.86
| 0.0092 | 995.809 | 0.0092 | 1099.41
| 0.0094 | 1011.2 | 0.0094 | 1108.98
| 0.0096 | 1022.26 | 0.0096 | 1119.71
| 0.0098 | 1035.73 | 0.0098 | 1133.89
| 0.01 | 1050.1 | 0.01 | 1139.41
C1990HP-XSH, Transverse direction | 0.0102 | 1061.41 | 0.0102 | 1151.83
| 0.0104 | 1070.6 | 0.0104 | 1159.26
| 0.0106 | 1081.56 | 0.0106 | 1169.27
| 0.0108 | 1086.96 | 0.0108 | 1179
| 0.011 | 1094.13 | 0.011 | 1186.07
| 0.0112 | 1100.47 | 0.0112 | 1194.11
| 0.0114 | 1104.4 | 0.0114 | 1199.12
| 0.0116 | 1107.92 | 0.0116 | 1205.38
| 0.0118 | 1110 | 0.0118 | 1210.95
| 0.012 | 1109.51 | 0.012 | 1215.22
|  |  | 0.0122 | 1221
|  |  | 0.0124 | 1225.25
|  |  | 0.0126 | 1230.08
|  |  | 0.0128 | 1233.55
|  |  | 0.013 | 1236.67
|  |  | 0.0132 | 1239.99
|  |  | 0.0134 | 1242.41
|  |  | 0.0136 | 1244.54
|  |  | 0.0138 | 1246.38
|  |  | 0.014 | 1247.86
|  |  | 0.0142 | 1248.89
|  |  | 0.0144 | 1249.61
|  |  | 0.0146 | 1250.2
|  |  | 0.0148 | 1250.2
|  |  | 0.015 | 1249.55
|  |  | 0.0152 | 1248.63
|  |  | 0.0154 | 1247.01
|  |  | 0.0156 | 1243.06
|  |  | 0.0158 | 1133.32
|  |  | 0.016 | 968.583

## C1990HP-GSH
C1990HP-GSH
| Rolling direction |  | Transverse direction
| Nominal strain | Nominal stress MPa | Nominal strain | Nominal stress MPa
| 0 | 0 | 0 | 0
| 0.0004 | 63.3642 | 0.0004 | 71.1199
| 0.0006 | 95.8644 | 0.0006 | 98.0282
| 0.0008 | 122.125 | 0.0008 | 125.953
| 0.001 | 146.444 | 0.001 | 148.685
| 0.0012 | 156.99 | 0.0012 | 185.562
| 0.0014 | 199.155 | 0.0014 | 219.951
| 0.0016 | 228.068 | 0.0016 | 250.363
| 0.0018 | 248.458 | 0.0018 | 280.231
| 0.002 | 277.389 | 0.002 | 307.884
| 0.0022 | 300.98 | 0.0022 | 342.218
| 0.0024 | 327.969 | 0.0024 | 369.889
| 0.0026 | 352.351 | 0.0026 | 398.232
| 0.0028 | 384.339 | 0.0028 | 433.546
| 0.003 | 402.625 | 0.003 | 465.666
| 0.0032 | 437.382 | 0.0032 | 492.501
| 0.0034 | 459.93 | 0.0034 | 524.094
| 0.0036 | 483.377 | 0.0036 | 551.71
| 0.0038 | 510.24 | 0.0038 | 583.975
| 0.004 | 537.283 | 0.004 | 607.361
| 0.0042 | 557.817 | 0.0042 | 639.081
| 0.0044 | 589.931 | 0.0044 | 673.996
C1990HP-GSH, Rolling direction | 0.0046 | 609.242 | 0.0046 | 701.358
| 0.0048 | 632.06 | 0.0048 | 729.973
| 0.005 | 657.449 | 0.005 | 756.809
| 0.0052 | 684.905 | 0.0052 | 787.984
| 0.0054 | 713.602 | 0.0054 | 815.183
| 0.0056 | 737.013 | 0.0056 | 849.444
| 0.0058 | 760.101 | 0.0058 | 869.072
| 0.006 | 787.342 | 0.006 | 893.057
| 0.0062 | 817.082 | 0.0062 | 929.134
| 0.0064 | 834.074 | 0.0064 | 961.925
| 0.0066 | 860.487 | 0.0066 | 977.558
| 0.0068 | 886.254 | 0.0068 | 1010.31
| 0.007 | 914.501 | 0.007 | 1034.93
| 0.0072 | 934.19 | 0.0072 | 1052.16
| 0.0074 | 955.39 | 0.0074 | 1086.66
| 0.0076 | 973.37 | 0.0076 | 1107.47
| 0.0078 | 1006.06 | 0.0078 | 1136.54
| 0.008 | 1029.18 | 0.008 | 1154.44
| 0.0082 | 1047.52 | 0.0082 | 1180.79
| 0.0084 | 1072.44 | 0.0084 | 1207.06
| 0.0086 | 1093.18 | 0.0086 | 1236.18
| 0.0088 | 1118.13 | 0.0088 | 1247.97
| 0.009 | 1138.92 | 0.009 | 1278.4
| 0.0092 | 1152.71 | 0.0092 | 1298.42
| 0.0094 | 1179.83 | 0.0094 | 1321.52
| 0.0096 | 1208.25 | 0.0096 | 1343.11
| 0.0098 | 1221.9 | 0.0098 | 1362.99
| 0.01 | 1245.19 | 0.01 | 1380.37
C1990HP-GSH, Transverse direction | 0.0102 | 1260.02 | 0.0102 | 1401.19
| 0.0104 | 1282.57 | 0.0104 | 1422.14
| 0.0106 | 1302.24 | 0.0106 | 1440.94
| 0.0108 | 1320.09 | 0.0108 | 1458.24
| 0.011 | 1333.74 | 0.011 | 1477.89
| 0.0112 | 1355.84 | 0.0112 | 1491.87
| 0.0114 | 1371.79 | 0.0114 | 1501.65
| 0.0116 | 1389.91 | 0.0116 | 1527.11
| 0.0118 | 1404.57 | 0.0118 | 1540.82
| 0.012 | 1417.55 | 0.012 | 1553.51
| 0.0122 | 1432.02 | 0.0122 | 1568.36
| 0.0124 | 1444.7 | 0.0124 | 1582.78
| 0.0126 | 1458.92 | 0.0126 | 1595.6
| 0.0128 | 1472.95 | 0.0128 | 1610.52
| 0.013 | 1481.79 | 0.013 | 1622.19
|  |  | 0.0132 | 1635.9
|  |  | 0.0134 | 1646.36
|  |  | 0.0136 | 1653.88
|  |  | 0.0138 | 1666.88
|  |  | 0.014 | 1677.86
|  |  | 0.0142 | 1688.65
|  |  | 0.0144 | 1696.06
|  |  | 0.0146 | 1704.88