## C5240R-H (HP)
C5240HP-H, SS curve
Rolling direction |  | Transverse direction
Nominal strain ΔL/L0 | Nominal strain(MPa) | Nominal strain ΔL/L0 | Nominal strain(MPa)
0 | 0 | 0 | 0
0.00053 | 59.13978 | 0.00053 | 57.43384
0.00078 | 88.70968 | 0.00078 | 85.48293
0.00103 | 117.6075 | 0.00103 | 113.532
0.00128 | 144.4892 | 0.00128 | 140.2454
0.00153 | 172.7151 | 0.00153 | 167.6267
0.00178 | 200.9409 | 0.00178 | 194.3401
0.00203 | 227.8226 | 0.00203 | 219.7178
0.00228 | 254.7043 | 0.00228 | 245.0956
0.00253 | 280.914 | 0.00253 | 270.4733
0.00278 | 305.7796 | 0.00278 | 294.5154
0.00303 | 330.6452 | 0.00303 | 319.8931
0.00328 | 356.8548 | 0.00328 | 346.6066
0.00353 | 381.0484 | 0.00353 | 371.9843
0.00378 | 404.5699 | 0.00378 | 394.6907
0.00403 | 429.4355 | 0.00403 | 418.7328
0.00428 | 454.3011 | 0.00428 | 442.107
0.00453 | 477.8226 | 0.00453 | 461.4742
0.00478 | 499.328 | 0.00478 | 477.5023
0.00503 | 518.8172 | 0.00503 | 491.5268
0.00528 | 535.6183 | 0.00528 | 504.8835 | 平行方向
0.00553 | 551.0753 | 0.00553 | 522.2473
0.00578 | 564.5161 | 0.00578 | 540.9467
0.00603 | 575.2688 | 0.00603 | 558.3104
0.00628 | 585.3495 | 0.00628 | 573.0028
0.00653 | 594.086 | 0.00653 | 587.0273
0.00678 | 601.4785 | 0.00678 | 599.0483
0.00703 | 607.5269 | 0.00703 | 609.7337
0.00728 | 612.2312 | 0.00728 | 619.7512
0.00753 | 616.9355 | 0.00753 | 629.1009
0.00778 | 620.9677 | 0.00778 | 637.115
0.00803 | 623.6559 | 0.00803 | 644.4611
0.00828 | 627.0161 | 0.00828 | 651.1395
0.00853 | 630.3763 | 0.00853 | 657.15
0.00878 | 633.0645 | 0.00878 | 662.4927
0.00903 | 635.0806 | 0.00903 | 667.8354
0.00928 | 637.0968 | 0.00928 | 673.1781
0.00953 | 638.4409 | 0.00953 | 677.1851
0.00978 | 639.1129 | 0.00978 | 679.8564
0.01003 | 640.457 | 0.01003 | 683.1956
0.01028 | 641.8011 | 0.01028 | 686.5348
0.01053 | 643.1452 | 0.01053 | 689.2061
0.01078 | 643.8172 | 0.01078 | 691.2096
0.01103 | 644.4892 | 0.01103 | 693.2131
0.01128 | 645.8333 | 0.01128 | 695.8845 | 直角方向
0.01153 | 646.5054 | 0.01153 | 697.888
0.01178 | 647.1774 | 0.01178 | 699.2236
0.01203 | 647.8495 | 0.01203 | 700.5593
0.01228 | 648.5215 | 0.01228 | 701.895
0.01253 | 648.5215 | 0.01253 | 703.2307
0.01278 | 649.1935 | 0.01278 | 704.5663
0.01303 | 650.5376 | 0.01303 | 705.902
0.01328 | 650.5376 | 0.01328 | 706.5698
0.01353 | 650.5376 | 0.01353 | 707.9055
0.01378 | 651.2097 | 0.01378 | 708.5733
0.01403 | 651.8817 | 0.01403 | 709.2412
0.01428 | 652.5538 | 0.01428 | 709.909
0.01453 | 652.5538 | 0.01453 | 710.5768
0.01478 | 652.5538 | 0.01478 | 711.2447
0.01503 | 652.5538 | 0.01503 | 711.9125
0.01528 | 652.5538 | 0.01528 | 711.9125
0.01553 | 653.2258 | 0.01553 | 712.5803
0.01578 | 653.2258 | 0.01578 | 713.2482
0.01603 | 653.8978 | 0.01603 | 713.2482
0.01628 | 653.8978 | 0.01628 | 713.916
0.01653 | 653.8978 | 0.01653 | 713.916
0.01678 | 653.8978 | 0.01678 | 714.5839
0.01703 | 654.5699 | 0.01703 | 715.2517
0.01728 | 655.2419 | 0.01728 | 715.2517
0.01753 | 655.2419 | 0.01753 | 715.2517
0.01778 | 655.2419 | 0.01778 | 715.2517
0.01803 | 655.2419 | 0.01803 | 715.2517
0.01828 | 655.2419 | 0.01828 | 715.9195
0.01853 | 655.2419 | 0.01853 | 715.9195
0.01878 | 655.2419 | 0.01878 | 715.9195
0.01903 | 655.914 | 0.01903 | 715.9195
0.01928 | 655.914 | 0.01928 | 715.9195
0.01953 | 655.914 | 0.01953 | 716.5874
0.01978 | 656.586 | 0.01978 | 716.5874
0.02003 | 656.586 | 0.02003 | 716.5874
0.02028 | 656.586 | 0.02028 | 716.5874
0.02053 | 656.586 | 0.02053 | 716.5874
0.02078 | 656.586 | 0.02078 | 716.5874
0.02103 | 656.586 | 0.02103 | 716.5874
0.02128 | 657.2581 | 0.02128 | 717.2552
0.02153 | 657.2581 | 0.02153 | 717.2552
0.02178 | 657.2581 | 0.02178 | 717.2552
0.02203 | 657.2581 | 0.02203 | 717.2552
0.02228 | 657.2581 | 0.02228 | 717.2552
0.02253 | 657.2581 | 0.02253 | 717.2552
0.02278 | 657.9301 | 0.02278 | 717.2552
0.02303 | 658.6022 | 0.02303 | 717.2552
0.02328 | 658.6022 | 0.02328 | 717.923
0.02353 | 658.6022 | 0.02353 | 717.923
0.02378 | 658.6022 | 0.02378 | 717.2552
0.02403 | 658.6022 | 0.02403 | 717.2552
0.02428 | 658.6022 | 0.02428 | 717.2552
0.02453 | 658.6022 | 0.02453 | 717.2552
0.02478 | 658.6022 | 0.02478 | 717.2552
0.02503 | 658.6022 | 0.02503 | 717.2552
0.02528 | 658.6022 | 0.02528 | 717.2552
0.02553 | 658.6022 | 0.02553 | 717.2552
0.02578 | 659.2742 | 0.02578 | 717.2552
0.02603 | 659.2742 | 0.02603 | 717.2552
0.02628 | 659.2742 | 0.02628 | 717.2552
0.02653 | 659.2742 | 0.02653 | 717.2552
0.02678 | 659.2742 | 0.02678 | 717.2552
0.02703 | 659.2742 | 0.02703 | 717.2552
0.02728 | 659.9462 | 0.02728 | 717.2552
0.02753 | 659.9462 | 0.02753 | 717.2552
0.02778 | 659.9462 | 0.02778 | 717.2552
0.02803 | 659.9462 | 0.02803 | 717.2552
0.02828 | 659.9462 | 0.02828 | 717.2552
0.02853 | 659.9462 | 0.02853 | 717.2552
0.02878 | 659.9462 | 0.02878 | 717.2552
0.02903 | 659.9462 | 0.02903 | 717.2552
0.02928 | 660.6183 | 0.02928 | 717.2552
0.02953 | 660.6183 | 0.02953 | 717.2552
0.02978 | 660.6183 | 0.02978 | 717.2552
0.03003 | 660.6183 | 0.03003 | 717.2552
0.03028 | 661.2903 | 0.03028 | 717.2552
0.03053 | 661.2903 | 0.03053 | 717.2552
0.03078 | 661.9624 | 0.03078 | 717.2552
0.03103 | 661.9624 | 0.03103 | 717.2552
0.03128 | 661.2903 | 0.03128 | 717.923
0.03153 | 661.9624 | 0.03153 | 717.923
0.03178 | 661.9624 | 0.03178 | 717.2552
0.03203 | 661.9624 | 0.03203 | 717.2552
0.03228 | 661.9624 | 0.03228 | 717.2552
0.03253 | 661.9624 | 0.03253 | 717.2552
0.03278 | 661.9624 | 0.03278 | 717.2552
0.03303 | 661.9624 | 0.03303 | 717.2552
0.03328 | 662.6344 | 0.03328 | 717.2552
0.03353 | 662.6344 | 0.03353 | 717.2552
0.03378 | 662.6344 | 0.03378 | 717.2552
0.03403 | 662.6344 | 0.03403 | 717.2552
0.03428 | 662.6344 | 0.03428 | 717.2552
0.03453 | 663.3065 | 0.03453 | 717.2552
0.03478 | 663.3065 | 0.03478 | 717.923
0.03503 | 663.3065 | 0.03503 | 717.923
0.03528 | 663.9785 | 0.03528 | 717.923
0.03553 | 663.9785 | 0.03553 | 717.923
0.03578 | 663.9785 | 0.03578 | 717.923
0.03603 | 663.3065 | 0.03603 | 717.923
0.03628 | 663.3065 | 0.03628 | 717.923
0.03653 | 663.9785 | 0.03653 | 717.923
0.03678 | 663.9785 | 0.03678 | 717.923
0.03703 | 663.9785 | 0.03703 | 717.2552
0.03728 | 664.6505 | 0.03728 | 717.2552
0.03753 | 664.6505 | 0.03753 | 717.2552
0.03778 | 664.6505 | 0.03778 | 717.2552
0.03803 | 664.6505 | 0.03803 | 717.2552
0.03828 | 664.6505 | 0.03828 | 717.2552
0.03853 | 664.6505 | 0.03853 | 717.2552
0.03878 | 664.6505 | 0.03878 | 717.2552
0.03903 | 665.3226 | 0.03903 | 717.2552
0.03928 | 665.3226 | 0.03928 | 717.2552
0.03953 | 665.3226 | 0.03953 | 717.2552
0.03978 | 665.3226 | 0.03978 | 717.2552
0.04003 | 665.3226 | 0.04003 | 717.2552
0.04028 | 665.9946 | 0.04028 | 717.2552
0.04053 | 665.9946 | 0.04053 | 717.2552
0.04078 | 666.6667 | 0.04078 | 717.2552
0.04103 | 666.6667 | 0.04103 | 717.2552
0.04128 | 666.6667 | 0.04128 | 717.923
0.04153 | 666.6667 | 0.04153 | 717.923
0.04178 | 666.6667 | 0.04178 | 717.923
0.04203 | 666.6667 | 0.04203 | 717.923
0.04228 | 666.6667 | 0.04228 | 717.923
0.04253 | 667.3387 | 0.04253 | 717.923
0.04278 | 667.3387 | 0.04278 | 717.923
0.04303 | 667.3387 | 0.04303 | 717.923
0.04328 | 667.3387 | 0.04328 | 717.923
0.04353 | 667.3387 | 0.04353 | 717.923
0.04378 | 667.3387 | 0.04378 | 717.923
0.04403 | 667.3387 | 0.04403 | 717.923
0.04428 | 667.3387 | 0.04428 | 717.923
0.04453 | 667.3387 | 0.04453 | 717.923
0.04478 | 668.0108 | 0.04478 | 717.923
0.04503 | 668.0108 | 0.04503 | 717.923
0.04528 | 668.6828 | 0.04528 | 717.923
0.04553 | 668.6828 | 0.04553 | 717.923
0.04578 | 668.6828 | 0.04578 | 717.923
0.04603 | 669.3548 | 0.04603 | 717.923
0.04628 | 669.3548 | 0.04628 | 717.923
0.04653 | 669.3548 | 0.04653 | 717.923
0.04678 | 669.3548 | 0.04678 | 717.923
0.04703 | 669.3548 | 0.04703 | 717.923
0.04728 | 669.3548 | 0.04728 | 717.923
0.04753 | 669.3548 | 0.04753 | 717.923
0.04778 | 669.3548 | 0.04778 | 717.923
0.04803 | 670.0269 | 0.04803 | 717.923
0.04828 | 670.0269 | 0.04828 | 717.923
0.04853 | 670.0269 | 0.04853 | 717.923
0.04878 | 670.0269 | 0.04878 | 717.923
0.04903 | 670.6989 | 0.04903 | 717.923
0.04928 | 670.6989 | 0.04928 | 717.923
0.04953 | 670.6989 | 0.04953 | 717.923
0.04978 | 670.6989 | 0.04978 | 717.923
0.05003 | 670.6989 | 0.05003 | 717.923
0.05028 | 670.6989 | 0.05028 | 717.923
0.05053 | 671.371 | 0.05053 | 717.923
0.05078 | 671.371 | 0.05078 | 717.923
0.05103 | 670.6989 | 0.05103 | 718.5909
0.05128 | 670.6989 | 0.05128 | 718.5909
0.05153 | 671.371 | 0.05153 | 718.5909
0.05178 | 671.371 | 0.05178 | 718.5909
0.05203 | 672.043 | 0.05203 | 718.5909
0.05228 | 672.043 | 0.05228 | 718.5909
0.05253 | 672.043 | 0.05253 | 718.5909
0.05278 | 672.043 | 0.05278 | 718.5909
0.05303 | 672.043 | 0.05303 | 717.923
0.05328 | 672.043 | 0.05328 | 717.923
0.05353 | 672.043 | 0.05353 | 718.5909
0.05378 | 672.7151 | 0.05378 | 718.5909
0.05403 | 672.7151 | 0.05403 | 718.5909
0.05428 | 672.7151 | 0.05428 | 717.923
0.05453 | 673.3871 | 0.05453 | 717.923
0.05478 | 673.3871 | 0.05478 | 717.923
0.05503 | 673.3871 | 0.05503 | 717.923
0.05528 | 673.3871 | 0.05528 | 717.923
0.05553 | 673.3871 | 0.05553 | 717.923
0.05578 | 673.3871 | 0.05578 | 717.923
0.05603 | 673.3871 | 0.05603 | 717.923
0.05628 | 673.3871 | 0.05628 | 717.923
0.05653 | 673.3871 | 0.05653 | 717.923
0.05678 | 673.3871 | 0.05678 | 717.923
0.05703 | 674.0591 | 0.05703 | 717.923
0.05728 | 674.0591 | 0.05728 | 717.923
0.05753 | 674.0591 | 0.05753 | 717.923
0.05778 | 674.7312 | 0.05778 | 717.923
0.05803 | 674.7312 | 0.05803 | 717.923
0.05828 | 674.7312 | 0.05828 | 718.5909
0.05853 | 674.7312 | 0.05853 | 718.5909
0.05878 | 674.7312 | 0.05878 | 718.5909
0.05903 | 674.7312 | 0.05903 | 718.5909
0.05928 | 674.7312 | 0.05928 | 718.5909
0.05953 | 674.7312 | 0.05953 | 718.5909
0.05978 | 675.4032 | 0.05978 | 718.5909
0.06003 | 675.4032 | 0.06003 | 718.5909
0.06028 | 675.4032 | 0.06028 | 718.5909
0.06053 | 675.4032 | 0.06053 | 718.5909
0.06078 | 675.4032 | 0.06078 | 718.5909
0.06103 | 675.4032 | 0.06103 | 718.5909
0.06128 | 676.0753 | 0.06128 | 718.5909
0.06153 | 676.0753 | 0.06153 | 718.5909
0.06178 | 676.0753 | 0.06178 | 718.5909
0.06203 | 676.7473 | 0.06203 | 718.5909
0.06228 | 676.7473 | 0.06228 | 718.5909
0.06253 | 676.0753 | 0.06253 | 718.5909
0.06278 | 676.0753 | 0.06278 | 718.5909
0.06303 | 676.7473 | 0.06303 | 718.5909
0.06328 | 676.7473 | 0.06328 | 718.5909
0.06353 | 677.4194 | 0.06353 | 718.5909
0.06378 | 677.4194 | 0.06378 | 718.5909
0.06403 | 677.4194 | 0.06403 | 718.5909
0.06428 | 677.4194 | 0.06428 | 718.5909
0.06453 | 677.4194 | 0.06453 | 718.5909
0.06478 | 677.4194 | 0.06478 | 718.5909
0.06503 | 677.4194 | 0.06503 | 718.5909
0.06528 | 677.4194 | 0.06528 | 718.5909
0.06553 | 677.4194 | 0.06553 | 718.5909
0.06578 | 677.4194 | 0.06578 | 718.5909
0.06603 | 678.0914 | 0.06603 | 718.5909
0.06628 | 678.0914 | 0.06628 | 718.5909
0.06653 | 678.0914 | 0.06653 | 718.5909
0.06678 | 678.7634 | 0.06678 | 718.5909
0.06703 | 678.7634 | 0.06703 | 718.5909
0.06728 | 678.7634 | 0.06728 | 718.5909
0.06753 | 678.7634 | 0.06753 | 718.5909
0.06778 | 678.7634 | 0.06778 | 718.5909
0.06803 | 678.0914 | 0.06803 | 718.5909
0.06828 | 678.7634 | 0.06828 | 719.2587
0.06853 | 679.4355 | 0.06853 | 719.2587
0.06878 | 679.4355 | 0.06878 | 719.2587
0.06903 | 679.4355 | 0.06903 | 718.5909
0.06928 | 679.4355 | 0.06928 | 718.5909
0.06953 | 679.4355 | 0.06953 | 718.5909
0.06978 | 679.4355 | 0.06978 | 719.2587
0.07003 | 680.1075 | 0.07003 | 719.2587
0.07028 | 680.1075 | 0.07028 | 719.2587
0.07053 | 680.1075 | 0.07053 | 719.2587
0.07078 | 680.1075 | 0.07078 | 719.2587
0.07103 | 680.1075 | 0.07103 | 719.2587
0.07128 | 680.1075 | 0.07128 | 719.2587
0.07153 | 680.7796 | 0.07153 | 719.2587
0.07178 | 680.7796 | 0.07178 | 719.2587
0.07203 | 680.7796 | 0.07203 | 719.2587
0.07228 | 680.7796 | 0.07228 | 719.2587
0.07253 | 680.7796 | 0.07253 | 719.2587
0.07278 | 680.7796 | 0.07278 | 719.2587
0.07303 | 681.4516 | 0.07303 | 719.2587
0.07328 | 681.4516 | 0.07328 | 719.2587
0.07353 | 681.4516 | 0.07353 | 719.2587
0.07378 | 681.4516 | 0.07378 | 719.2587
0.07403 | 681.4516 | 0.07403 | 719.2587
0.07428 | 681.4516 | 0.07428 | 719.2587
0.07453 | 681.4516 | 0.07453 | 719.2587
0.07478 | 681.4516 | 0.07478 | 719.2587
0.07503 | 681.4516 | 0.07503 | 719.2587
0.07528 | 682.1237 | 0.07528 | 719.2587
0.07553 | 682.1237 | 0.07553 | 719.2587
0.07578 | 682.1237 | 0.07578 | 719.2587
0.07603 | 682.1237 | 0.07603 | 719.2587
0.07628 | 682.1237 | 0.07628 | 719.2587
0.07653 | 682.1237 | 0.07653 | 719.2587
0.07678 | 682.1237 | 0.07678 | 719.2587
0.07703 | 682.7957 | 0.07703 | 719.2587
0.07728 | 682.7957 | 0.07728 | 719.2587
0.07753 | 682.7957 | 0.07753 | 719.2587
0.07778 | 682.7957 | 0.07778 | 719.2587
0.07803 | 682.7957 | 0.07803 | 719.2587
0.07828 | 682.7957 | 0.07828 | 719.2587
0.07853 | 682.7957 | 0.07853 | 719.2587
0.07878 | 683.4677 | 0.07878 | 719.2587
0.07903 | 683.4677 | 0.07903 | 719.2587
0.07928 | 683.4677 | 0.07928 | 719.2587
0.07953 | 683.4677 | 0.07953 | 719.2587
0.07978 | 684.1398 | 0.07978 | 719.2587
0.08003 | 684.1398 | 0.08003 | 719.2587
0.08028 | 684.1398 | 0.08028 | 719.2587
0.08053 | 684.1398 | 0.08053 | 719.2587
0.08078 | 684.1398 | 0.08078 | 719.2587
0.08103 | 684.1398 | 0.08103 | 719.2587
0.08128 | 684.1398 | 0.08128 | 719.2587
0.08153 | 684.8118 | 0.08153 | 719.2587
0.08178 | 684.8118 | 0.08178 | 719.2587
0.08203 | 684.8118 | 0.08203 | 718.5909
0.08228 | 684.8118 | 0.08228 | 718.5909
0.08253 | 684.8118 | 0.08253 | 718.5909
0.08278 | 685.4839 | 0.08278 | 718.5909
0.08303 | 685.4839 | 0.08303 | 718.5909
0.08328 | 685.4839 | 0.08328 | 718.5909
0.08353 | 685.4839 | 0.08353 | 718.5909
0.08378 | 685.4839 | 0.08378 | 718.5909
0.08403 | 685.4839 | 0.08403 | 719.2587
0.08428 | 685.4839 | 0.08428 | 719.2587
0.08453 | 686.1559 | 0.08453 | 719.2587
0.08478 | 686.1559 | 0.08478 | 719.2587
0.08503 | 686.1559 | 0.08503 | 719.2587
0.08528 | 686.1559 | 0.08528 | 719.2587
0.08553 | 686.1559 | 0.08553 | 719.2587
0.08578 | 686.1559 | 0.08578 | 719.2587
0.08603 | 686.1559 | 0.08603 | 719.2587
0.08628 | 686.1559 | 0.08628 | 719.2587
0.08653 | 686.1559 | 0.08653 | 719.2587
0.08678 | 686.1559 | 0.08678 | 719.2587
0.08703 | 686.1559 | 0.08703 | 719.2587
0.08728 | 686.828 | 0.08728 | 719.2587
0.08753 | 686.828 | 0.08753 | 719.2587
0.08778 | 686.828 | 0.08778 | 719.2587
0.08803 | 686.828 | 0.08803 | 719.2587
0.08828 | 686.828 | 0.08828 | 719.2587
0.08853 | 687.5 | 0.08853 | 719.2587
0.08878 | 687.5 | 0.08878 | 719.2587
0.08903 | 687.5 | 0.08903 | 719.2587
0.08928 | 687.5 | 0.08928 | 719.2587
0.08953 | 687.5 | 0.08953 | 719.2587
0.08978 | 687.5 | 0.08978 | 719.2587
0.09003 | 687.5 | 0.09003 | 719.2587
0.09028 | 688.172 | 0.09028 | 719.2587
0.09053 | 688.172 | 0.09053 | 719.2587
0.09078 | 688.172 | 0.09078 | 719.2587
0.09103 | 688.172 | 0.09103 | 719.2587
0.09128 | 688.172 | 0.09128 | 719.2587
0.09153 | 688.172 | 0.09153 | 719.2587
0.09178 | 688.172 | 0.09178 | 719.2587
0.09203 | 688.172 | 0.09203 | 719.2587
0.09228 | 688.172 | 0.09228 | 719.2587
0.09253 | 688.8441 | 0.09253 | 719.2587
0.09278 | 688.8441 | 0.09278 | 719.2587
0.09303 | 688.8441 | 0.09303 | 719.2587
0.09328 | 688.8441 | 0.09328 | 719.2587
0.09353 | 688.8441 | 0.09353 | 719.2587
0.09378 | 688.8441 | 0.09378 | 719.2587
0.09403 | 688.8441 | 0.09403 | 719.2587
0.09428 | 688.8441 | 0.09428 | 719.2587
0.09453 | 688.8441 | 0.09453 | 719.2587
0.09478 | 689.5161 | 0.09478 | 719.2587
0.09503 | 689.5161 | 0.09503 | 719.2587
0.09528 | 689.5161 | 0.09528 | 719.2587
0.09553 | 689.5161 | 0.09553 | 719.2587
0.09578 | 690.1882 | 0.09578 | 719.2587
0.09603 | 690.1882 | 0.09603 | 719.2587
0.09628 | 690.1882 | 0.09628 | 719.2587
0.09653 | 690.1882 | 0.09653 | 719.2587
0.09678 | 690.1882 | 0.09678 | 719.2587
0.09703 | 690.1882 | 0.09703 | 719.2587
0.09728 | 690.1882 | 0.09728 | 719.2587
0.09753 | 690.1882 | 0.09753 | 719.2587
0.09778 | 690.1882 | 0.09778 | 719.2587
0.09803 | 690.8602 | 0.09803 | 719.2587
0.09828 | 690.8602 | 0.09828 | 719.2587
0.09853 | 690.8602 | 0.09853 | 719.2587
0.09878 | 690.8602 | 0.09878 | 719.2587
0.09903 | 690.8602 | 0.09903 | 719.2587
0.09928 | 690.8602 | 0.09928 | 719.2587
0.09953 | 690.8602 | 0.09953 | 719.2587
0.09978 | 690.8602 | 0.09978 | 719.2587
0.10003 | 690.8602 | 0.10003 | 719.2587
0.10028 | 690.8602 | 0.10028 | 719.2587
0.10053 | 690.8602 | 0.10053 | 719.2587
0.10078 | 690.8602 | 0.10078 | 719.2587
0.10103 | 691.5323 | 0.10103 | 719.2587
0.10128 | 691.5323 | 0.10128 | 719.2587
0.10153 | 691.5323 | 0.10153 | 719.2587
0.10178 | 692.2043 | 0.10178 | 719.2587
0.10203 | 692.2043 | 0.10203 | 719.2587
0.10228 | 692.2043 | 0.10228 | 719.2587
0.10253 | 692.2043 | 0.10253 | 719.2587
0.10278 | 691.5323 | 0.10278 | 719.2587
0.10303 | 691.5323 | 0.10303 | 719.2587
0.10328 | 692.2043 | 0.10328 | 719.2587
0.10353 | 692.2043 | 0.10353 | 719.2587
0.10378 | 692.2043 | 0.10378 | 719.2587
0.10403 | 692.2043 | 0.10403 | 719.2587
0.10428 | 692.2043 | 0.10428 | 719.2587
0.10453 | 692.2043 | 0.10453 | 719.2587
0.10478 | 692.2043 | 0.10478 | 719.2587
0.10503 | 692.8763 | 0.10503 | 719.2587
0.10528 | 692.8763 | 0.10528 | 719.2587
0.10553 | 692.8763 | 0.10553 | 719.2587
0.10578 | 692.8763 | 0.10578 | 719.2587
0.10603 | 692.8763 | 0.10603 | 719.2587
0.10628 | 692.8763 | 0.10628 | 719.2587
0.10653 | 692.8763 | 0.10653 | 719.2587
0.10678 | 692.8763 | 0.10678 | 719.2587
0.10703 | 692.8763 | 0.10703 | 719.2587
0.10728 | 692.8763 | 0.10728 | 719.2587
0.10753 | 693.5484 | 0.10753 | 719.2587
0.10778 | 693.5484 | 0.10778 | 719.2587
0.10803 | 693.5484 | 0.10803 | 719.2587
0.10828 | 693.5484 | 0.10828 | 719.2587
0.10853 | 693.5484 | 0.10853 | 719.2587
0.10878 | 693.5484 | 0.10878 | 719.2587
0.10903 | 693.5484 | 0.10903 | 719.2587
0.10928 | 694.2204 | 0.10928 | 719.2587
0.10953 | 694.2204 | 0.10953 | 719.2587
0.10978 | 694.2204 | 0.10978 | 719.2587
0.11003 | 694.8925 | 0.11003 | 719.2587
0.11028 | 694.8925 | 0.11028 | 719.2587
0.11053 | 694.8925 | 0.11053 | 719.2587
0.11078 | 694.8925 | 0.11078 | 719.2587
0.11103 | 694.2204 | 0.11103 | 719.2587
0.11128 | 694.2204 | 0.11128 | 719.2587
0.11153 | 694.8925 | 0.11153 | 719.2587
0.11178 | 694.8925 | 0.11178 | 719.2587
0.11203 | 694.8925 | 0.11203 | 719.2587
0.11228 | 694.8925 | 0.11228 | 719.2587
0.11253 | 694.8925 | 0.11253 | 719.2587
0.11278 | 694.8925 | 0.11278 | 719.2587
0.11303 | 695.5645 | 0.11303 | 719.2587
0.11328 | 695.5645 | 0.11328 | 719.2587
0.11353 | 695.5645 | 0.11353 | 719.2587
0.11378 | 695.5645 | 0.11378 | 719.2587
0.11403 | 694.8925 | 0.11403 | 719.2587
0.11428 | 694.8925 | 0.11428 | 719.2587
0.11453 | 695.5645 | 0.11453 | 719.2587
0.11478 | 696.2366 | 0.11478 | 719.2587
0.11503 | 695.5645 | 0.11503 | 719.2587
0.11528 | 695.5645 | 0.11528 | 719.2587
0.11553 | 695.5645 | 0.11553 | 719.2587
0.11578 | 695.5645 | 0.11578 | 719.2587
0.11603 | 696.2366 | 0.11603 | 718.5909
0.11628 | 696.2366 | 0.11628 | 718.5909
0.11653 | 696.2366 | 0.11653 | 718.5909
0.11678 | 696.2366 | 0.11678 | 719.2587
0.11703 | 696.2366 | 0.11703 | 719.2587
0.11728 | 696.2366 | 0.11728 | 719.2587
0.11753 | 696.2366 | 0.11753 | 719.2587
0.11778 | 696.2366 | 0.11778 | 718.5909
0.11803 | 696.2366 | 0.11803 | 718.5909
0.11828 | 696.2366 | 0.11828 | 718.5909
0.11853 | 696.2366 | 0.11853 | 719.2587
0.11878 | 696.2366 | 0.11878 | 719.2587
0.11903 | 696.2366 | 0.11903 | 719.2587
0.11928 | 696.2366 | 0.11928 | 719.2587
0.11953 | 696.9086 | 0.11953 | 719.2587
0.11978 | 696.9086 | 0.11978 | 719.2587
0.12003 | 696.9086 | 0.12003 | 719.2587
0.12028 | 696.9086 | 0.12028 | 719.2587
0.12053 | 696.9086 | 0.12053 | 719.2587
0.12078 | 696.9086 | 0.12078 | 719.2587
0.12103 | 696.9086 | 0.12103 | 719.2587
0.12128 | 696.9086 | 0.12128 | 719.2587
0.12153 | 696.9086 | 0.12153 | 719.2587
0.12178 | 696.9086 | 0.12178 | 719.2587
0.12203 | 696.9086 | 0.12203 | 719.2587
0.12228 | 697.5806 | 0.12228 | 719.2587
0.12253 | 697.5806 | 0.12253 | 719.2587
0.12278 | 697.5806 | 0.12278 | 719.2587
0.12303 | 697.5806 | 0.12303 | 719.2587
0.12328 | 697.5806 | 0.12328 | 719.2587
0.12353 | 697.5806 | 0.12353 | 719.2587
0.12378 | 698.2527 | 0.12378 | 718.5909
0.12403 | 698.2527 | 0.12403 | 718.5909
0.12428 | 698.2527 | 0.12428 | 718.5909
0.12453 | 698.2527 | 0.12453 | 718.5909
0.12478 | 698.2527 | 0.12478 | 718.5909
0.12503 | 698.2527 | 0.12503 | 718.5909
0.12528 | 698.2527 | 0.12528 | 718.5909
0.12553 | 698.2527 | 0.12553 | 718.5909
0.12578 | 698.2527 | 0.12578 | 718.5909
0.12603 | 698.2527 | 0.12603 | 718.5909
0.12628 | 698.2527 | 0.12628 | 718.5909
0.12653 | 698.2527 | 0.12653 | 718.5909
0.12678 | 698.2527 | 0.12678 | 718.5909
0.12703 | 698.2527 | 0.12703 | 718.5909
0.12728 | 698.2527 | 0.12728 | 718.5909
0.12753 | 698.2527 | 0.12753 | 718.5909
0.12778 | 698.2527 | 0.12778 | 718.5909
0.12803 | 698.9247 | 0.12803 | 718.5909
0.12828 | 698.9247 | 0.12828 | 718.5909
0.12853 | 698.9247 | 0.12853 | 718.5909
0.12878 | 698.9247 | 0.12878 | 718.5909
0.12903 | 698.9247 | 0.12903 | 717.923
0.12928 | 698.9247 | 0.12928 | 717.923
0.12953 | 698.9247 | 0.12953 | 718.5909
0.12978 | 698.9247 | 0.12978 | 718.5909
0.13003 | 698.9247 | 0.13003 | 718.5909
0.13028 | 698.9247 | 0.13028 | 718.5909
0.13053 | 699.5968 | 0.13053 | 718.5909
0.13078 | 699.5968 | 0.13078 | 718.5909
0.13103 | 699.5968 | 0.13103 | 718.5909
0.13128 | 699.5968 | 0.13128 | 718.5909
0.13153 | 699.5968 | 0.13153 | 718.5909
0.13178 | 699.5968 | 0.13178 | 718.5909
0.13203 | 699.5968 | 0.13203 | 718.5909
0.13228 | 699.5968 | 0.13228 | 718.5909
0.13253 | 700.2688 | 0.13253 | 718.5909
0.13278 | 700.2688 | 0.13278 | 718.5909
0.13303 | 699.5968 | 0.13303 | 718.5909
0.13328 | 699.5968 | 0.13328 | 718.5909
0.13353 | 699.5968 | 0.13353 | 718.5909
0.13378 | 700.2688 | 0.13378 | 717.923
0.13403 | 700.2688 | 0.13403 | 717.923
0.13428 | 700.2688 | 0.13428 | 717.923
0.13453 | 700.2688 | 0.13453 | 717.923
0.13478 | 700.2688 | 0.13478 | 717.923
0.13503 | 700.9409 | 0.13503 | 717.923
0.13528 | 700.9409 | 0.13528 | 717.923
0.13553 | 700.2688 | 0.13553 | 717.923
0.13578 | 700.2688 | 0.13578 | 717.2552
0.13603 | 700.9409 | 0.13603 | 717.2552
0.13628 | 700.9409 | 0.13628 | 717.2552
0.13653 | 701.6129 | 0.13653 | 717.923
0.13678 | 701.6129 | 0.13678 | 717.923
0.13703 | 700.9409 | 0.13703 | 717.923
0.13728 | 700.9409 | 0.13728 | 717.923
0.13753 | 700.9409 | 0.13753 | 717.923
0.13778 | 700.9409 | 0.13778 | 717.923
0.13803 | 701.6129 | 0.13803 | 717.923
0.13828 | 701.6129 | 0.13828 | 717.923
0.13853 | 700.9409 | 0.13853 | 717.923
0.13878 | 700.9409 | 0.13878 | 717.923
0.13903 | 700.9409 | 0.13903 | 717.923
0.13928 | 700.9409 | 0.13928 | 717.923
0.13953 | 701.6129 | 0.13953 | 717.923
0.13978 | 701.6129 | 0.13978 | 717.923
0.14003 | 701.6129 | 0.14003 | 717.923
0.14028 | 701.6129 | 0.14028 | 717.2552
0.14053 | 701.6129 | 0.14053 | 717.2552
0.14078 | 701.6129 | 0.14078 | 717.2552
0.14103 | 701.6129 | 0.14103 | 717.2552
0.14128 | 701.6129 | 0.14128 | 717.2552
0.14153 | 701.6129 | 0.14153 | 717.2552
0.14178 | 701.6129 | 0.14178 | 717.2552
0.14203 | 701.6129 | 0.14203 | 717.2552
0.14228 | 701.6129 | 0.14228 | 717.2552
0.14253 | 702.2849 | 0.14253 | 717.2552
0.14278 | 702.2849 | 0.14278 | 717.2552
0.14303 | 702.2849 | 0.14303 | 717.2552
0.14328 | 702.2849 | 0.14328 | 717.2552
0.14353 | 702.2849 | 0.14353 | 717.2552
0.14378 | 702.2849 | 0.14378 | 717.2552
0.14403 | 702.2849 | 0.14403 | 717.2552
0.14428 | 702.2849 | 0.14428 | 717.2552
0.14453 | 702.2849 | 0.14453 | 717.2552
0.14478 | 702.2849 | 0.14478 | 717.2552
0.14503 | 702.2849 | 0.14503 | 717.2552
0.14528 | 702.2849 | 0.14528 | 717.2552
0.14553 | 702.957 | 0.14553 | 717.2552
0.14578 | 702.957 | 0.14578 | 717.2552
0.14603 | 702.957 | 0.14603 | 717.2552
0.14628 | 702.957 | 0.14628 | 717.2552
0.14653 | 702.957 | 0.14653 | 717.2552
0.14678 | 702.957 | 0.14678 | 716.5874
0.14703 | 702.957 | 0.14703 | 716.5874
0.14728 | 702.957 | 0.14728 | 716.5874
0.14753 | 702.957 | 0.14753 | 716.5874
0.14778 | 702.957 | 0.14778 | 717.2552
0.14803 | 702.957 | 0.14803 | 717.2552
0.14828 | 702.957 | 0.14828 | 716.5874
0.14853 | 702.957 | 0.14853 | 716.5874
0.14878 | 703.629 | 0.14878 | 716.5874
0.14903 | 703.629 | 0.14903 | 716.5874
0.14928 | 703.629 | 0.14928 | 716.5874
0.14953 | 703.629 | 0.14953 | 716.5874
0.14978 | 703.629 | 0.14978 | 715.9195
0.15003 | 703.629 | 0.15003 | 715.9195
0.15028 | 703.629 | 0.15028 | 715.9195
0.15053 | 703.629 | 0.15053 | 715.9195
0.15078 | 703.629 | 0.15078 | 715.9195
0.15103 | 703.629 | 0.15103 | 715.9195
0.15128 | 703.629 | 0.15128 | 715.9195
0.15153 | 703.629 | 0.15153 | 715.9195
0.15178 | 704.3011 | 0.15178 | 715.9195
0.15203 | 704.3011 | 0.15203 | 716.5874
0.15228 | 703.629 | 0.15228 | 716.5874
0.15253 | 703.629 | 0.15253 | 715.9195
0.15278 | 704.3011 | 0.15278 | 715.9195
0.15303 | 704.3011 | 0.15303 | 715.9195
0.15328 | 704.3011 | 0.15328 | 715.9195
0.15353 | 704.3011 | 0.15353 | 715.9195
0.15378 | 704.3011 | 0.15378 | 715.9195
0.15403 | 704.3011 | 0.15403 | 715.9195
0.15428 | 704.3011 | 0.15428 | 715.9195
0.15453 | 704.3011 | 0.15453 | 715.9195
0.15478 | 704.3011 | 0.15478 | 715.2517
0.15503 | 704.3011 | 0.15503 | 715.2517
0.15528 | 704.3011 | 0.15528 | 715.2517
0.15553 | 704.3011 | 0.15553 | 715.9195
0.15578 | 704.3011 | 0.15578 | 715.9195
0.15603 | 704.3011 | 0.15603 | 715.9195
0.15628 | 704.3011 | 0.15628 | 715.2517
0.15653 | 704.3011 | 0.15653 | 715.2517
0.15678 | 704.3011 | 0.15678 | 715.2517
0.15703 | 704.3011 | 0.15703 | 715.2517
0.15728 | 704.3011 | 0.15728 | 715.2517
0.15753 | 704.3011 | 0.15753 | 715.2517
0.15778 | 704.3011 | 0.15778 | 715.2517
0.15803 | 704.3011 | 0.15803 | 715.2517
0.15828 | 704.3011 | 0.15828 | 715.2517
0.15853 | 704.9731 | 0.15853 | 715.2517
0.15878 | 704.9731 | 0.15878 | 715.2517
0.15903 | 704.9731 | 0.15903 | 715.2517
0.15928 | 704.9731 | 0.15928 | 715.2517
0.15953 | 704.9731 | 0.15953 | 715.2517
0.15978 | 704.9731 | 0.15978 | 715.2517
0.16003 | 704.9731 | 0.16003 | 714.5839
0.16028 | 704.9731 | 0.16028 | 714.5839
0.16053 | 704.9731 | 0.16053 | 715.2517
0.16078 | 704.9731 | 0.16078 | 715.2517
0.16103 | 704.9731 | 0.16103 | 715.2517
0.16128 | 704.9731 | 0.16128 | 714.5839
0.16153 | 704.9731 | 0.16153 | 714.5839
0.16178 | 704.9731 | 0.16178 | 714.5839
0.16203 | 704.9731 | 0.16203 | 714.5839
0.16228 | 704.9731 | 0.16228 | 714.5839
0.16253 | 705.6452 | 0.16253 | 714.5839
0.16278 | 705.6452 | 0.16278 | 714.5839
0.16303 | 705.6452 | 0.16303 | 713.916
0.16328 | 705.6452 | 0.16328 | 713.916
0.16353 | 705.6452 | 0.16353 | 713.916
0.16378 | 705.6452 | 0.16378 | 713.916
0.16403 | 705.6452 | 0.16403 | 713.916
0.16428 | 706.3172 | 0.16428 | 713.916
0.16453 | 706.3172 | 0.16453 | 713.916
0.16478 | 706.3172 | 0.16478 | 713.916
0.16503 | 705.6452 | 0.16503 | 713.916
0.16528 | 705.6452 | 0.16528 | 713.916
0.16553 | 705.6452 | 0.16553 | 713.916
0.16578 | 705.6452 | 0.16578 | 713.916
0.16603 | 705.6452 | 0.16603 | 713.916
0.16628 | 705.6452 | 0.16628 | 713.916
0.16653 | 705.6452 | 0.16653 | 713.2482
0.16678 | 706.3172 | 0.16678 | 713.2482
0.16703 | 706.3172 | 0.16703 | 713.2482
0.16728 | 706.3172 | 0.16728 | 713.2482
0.16753 | 706.3172 | 0.16753 | 713.2482
0.16778 | 706.3172 | 0.16778 | 713.2482
0.16803 | 706.3172 | 0.16803 | 712.5803
0.16828 | 706.3172 | 0.16828 | 712.5803
0.16853 | 706.3172 | 0.16853 | 713.2482
0.16878 | 706.3172 | 0.16878 | 713.2482
0.16903 | 706.3172 | 0.16903 | 713.2482
0.16928 | 706.3172 | 0.16928 | 713.2482
0.16953 | 706.3172 | 0.16953 | 712.5803
0.16978 | 706.3172 | 0.16978 | 712.5803
0.17003 | 706.3172 | 0.17003 | 712.5803
0.17028 | 706.3172 | 0.17028 | 712.5803
0.17053 | 706.3172 | 0.17053 | 712.5803
0.17078 | 706.3172 | 0.17078 | 712.5803
0.17103 | 706.3172 | 0.17103 | 712.5803
0.17128 | 706.3172 | 0.17128 | 712.5803
0.17153 | 706.3172 | 0.17153 | 711.9125
0.17178 | 706.3172 | 0.17178 | 711.9125
0.17203 | 706.3172 | 0.17203 | 711.9125
0.17228 | 706.3172 | 0.17228 | 711.9125
0.17253 | 706.3172 | 0.17253 | 711.9125
0.17278 | 706.3172 | 0.17278 | 711.9125
0.17303 | 706.3172 | 0.17303 | 711.9125
0.17328 | 706.3172 | 0.17328 | 711.9125
0.17353 | 706.9892 | 0.17353 | 711.9125
0.17378 | 706.9892 | 0.17378 | 711.9125
0.17403 | 706.9892 | 0.17403 | 711.9125
0.17428 | 706.9892 | 0.17428 | 711.9125
0.17453 | 706.9892 | 0.17453 | 711.2447
0.17478 | 706.9892 | 0.17478 | 711.2447
0.17503 | 706.9892 | 0.17503 | 711.2447
0.17528 | 706.9892 | 0.17528 | 711.2447
0.17553 | 706.9892 | 0.17553 | 711.2447
0.17578 | 706.9892 | 0.17578 | 711.2447
0.17603 | 706.9892 | 0.17603 | 711.2447
0.17628 | 706.9892 | 0.17628 | 711.2447
0.17653 | 706.9892 | 0.17653 | 711.2447
0.17678 | 706.9892 | 0.17678 | 711.2447
0.17703 | 706.9892 | 0.17703 | 711.2447
0.17728 | 706.9892 | 0.17728 | 711.2447
0.17753 | 706.9892 | 0.17753 | 711.2447
0.17778 | 706.9892 | 0.17778 | 710.5768
0.17803 | 706.9892 | 0.17803 | 710.5768
0.17828 | 706.9892 | 0.17828 | 710.5768
0.17853 | 707.6613 | 0.17853 | 710.5768
0.17878 | 707.6613 | 0.17878 | 710.5768
0.17903 | 707.6613 | 0.17903 | 710.5768
0.17928 | 707.6613 | 0.17928 | 709.909
0.17953 | 707.6613 | 0.17953 | 709.909
0.17978 | 707.6613 | 0.17978 | 709.909
0.18003 | 707.6613 | 0.18003 | 710.5768
0.18028 | 707.6613 | 0.18028 | 710.5768
0.18053 | 707.6613 | 0.18053 | 710.5768
0.18078 | 707.6613 | 0.18078 | 709.909
0.18103 | 707.6613 | 0.18103 | 709.909
0.18128 | 707.6613 | 0.18128 | 709.909
0.18153 | 707.6613 | 0.18153 | 709.909
0.18178 | 706.9892 | 0.18178 | 709.909
0.18203 | 706.9892 | 0.18203 | 709.909
0.18228 | 707.6613 | 0.18228 | 709.2412
0.18253 | 707.6613 | 0.18253 | 709.2412
0.18278 | 707.6613 | 0.18278 | 709.2412
0.18303 | 707.6613 | 0.18303 | 709.2412
0.18328 | 707.6613 | 0.18328 | 709.2412
0.18353 | 707.6613 | 0.18353 | 709.2412
0.18378 | 707.6613 | 0.18378 | 709.2412
0.18403 | 707.6613 | 0.18403 | 708.5733
0.18428 | 707.6613 | 0.18428 | 708.5733
0.18453 | 707.6613 | 0.18453 | 708.5733
0.18478 | 707.6613 | 0.18478 | 708.5733
0.18503 | 707.6613 | 0.18503 | 708.5733
0.18528 | 707.6613 | 0.18528 | 707.9055
0.18553 | 707.6613 | 0.18553 | 708.5733
0.18578 | 708.3333 | 0.18578 | 708.5733
0.18603 | 708.3333 | 0.18603 | 707.9055
0.18628 | 707.6613 | 0.18628 | 707.9055
0.18653 | 707.6613 | 0.18653 | 707.9055
0.18678 | 707.6613 | 0.18678 | 707.9055
0.18703 | 707.6613 | 0.18703 | 707.9055
0.18728 | 707.6613 | 0.18728 | 707.9055
0.18753 | 707.6613 | 0.18753 | 707.9055
0.18778 | 707.6613 | 0.18778 | 707.2377
0.18803 | 707.6613 | 0.18803 | 707.2377
0.18828 | 708.3333 | 0.18828 | 707.2377
0.18853 | 708.3333 | 0.18853 | 707.2377
0.18878 | 708.3333 | 0.18878 | 707.2377
0.18903 | 708.3333 | 0.18903 | 707.2377
0.18928 | 708.3333 | 0.18928 | 706.5698
0.18953 | 708.3333 | 0.18953 | 706.5698
0.18978 | 708.3333 | 0.18978 | 707.2377
0.19003 | 708.3333 | 0.19003 | 707.2377
0.19028 | 708.3333 | 0.19028 | 707.2377
0.19053 | 708.3333 | 0.19053 | 706.5698
0.19078 | 708.3333 | 0.19078 | 705.902
0.19103 | 708.3333 | 0.19103 | 705.902
0.19128 | 708.3333 | 0.19128 | 705.902
0.19153 | 708.3333 | 0.19153 | 705.902
0.19178 | 708.3333 | 0.19178 | 705.902
0.19203 | 708.3333 | 0.19203 | 705.902
0.19228 | 708.3333 | 0.19228 | 705.902
0.19253 | 708.3333 | 0.19253 | 705.902
0.19278 | 708.3333 | 0.19278 | 705.902
0.19303 | 708.3333 | 0.19303 | 705.902
0.19328 | 708.3333 | 0.19328 | 705.902
0.19353 | 708.3333 | 0.19353 | 705.2342
0.19378 | 708.3333 | 0.19378 | 705.2342
0.19403 | 708.3333 | 0.19403 | 704.5663
0.19428 | 708.3333 | 0.19428 | 704.5663
0.19453 | 708.3333 | 0.19453 | 704.5663
0.19478 | 708.3333 | 0.19478 | 704.5663
0.19503 | 708.3333 | 0.19503 | 704.5663
0.19528 | 708.3333 | 0.19528 | 704.5663
0.19553 | 708.3333 | 0.19553 | 704.5663
0.19578 | 708.3333 | 0.19578 | 703.8985
0.19603 | 709.0054 | 0.19603 | 703.8985
0.19628 | 709.0054 | 0.19628 | 703.8985
0.19653 | 708.3333 | 0.19653 | 703.8985
0.19678 | 709.0054 | 0.19678 | 703.8985
0.19703 | 709.0054 | 0.19703 | 703.8985
0.19728 | 709.0054 | 0.19728 | 703.8985
0.19753 | 709.0054 | 0.19753 | 703.8985
0.19778 | 709.0054 | 0.19778 | 703.8985
0.19803 | 709.0054 | 0.19803 | 703.8985
0.19828 | 709.0054 | 0.19828 | 703.8985
0.19853 | 709.0054 | 0.19853 | 703.2307
0.19878 | 709.0054 | 0.19878 | 702.5628
0.19903 | 709.0054 | 0.19903 | 701.895
0.19928 | 709.0054 | 0.19928 | 701.895
0.19953 | 709.0054 | 0.19953 | 701.895
0.19978 | 709.0054 | 0.19978 | 701.895
0.20003 | 709.0054 | 0.20003 | 701.895
0.20028 | 709.0054 | 0.20028 | 701.895
0.20053 | 709.0054 | 0.20053 | 701.895
0.20079 | 709.0054 | 0.20079 | 701.2271
0.20103 | 709.0054 | 0.20103 | 701.2271
0.20129 | 709.0054 | 0.20129 | 701.895
0.20153 | 709.0054 | 0.20153 | 701.895
0.20179 | 709.0054 | 0.20179 | 701.2271
0.20203 | 709.0054 | 0.20203 | 701.2271
0.20229 | 709.0054 | 0.20229 | 700.5593
0.20253 | 709.0054 | 0.20253 | 700.5593
0.20279 | 709.0054 | 0.20279 | 700.5593
0.20303 | 709.0054 | 0.20303 | 700.5593
0.20329 | 709.0054 | 0.20329 | 700.5593
0.20353 | 709.0054 | 0.20353 | 700.5593
0.20379 | 709.0054 | 0.20379 | 699.8915
0.20403 | 709.0054 | 0.20403 | 699.8915
0.20429 | 709.0054 | 0.20429 | 699.8915
0.20453 | 709.0054 | 0.20453 | 699.8915
0.20479 | 709.0054 | 0.20479 | 699.8915
0.20503 | 709.0054 | 0.20503 | 699.8915
0.20529 | 709.0054 | 0.20529 | 699.2236
0.20553 | 709.0054 | 0.20553 | 699.2236
0.20579 | 709.0054 | 0.20579 | 699.2236
0.20603 | 709.6774 | 0.20603 | 699.2236
0.20629 | 709.6774 | 0.20629 | 699.2236
0.20653 | 709.6774 | 0.20653 | 698.5558
0.20679 | 709.6774 | 0.20679 | 698.5558
0.20703 | 709.6774 | 0.20703 | 698.5558
0.20729 | 709.6774 | 0.20729 | 697.888
0.20753 | 709.6774 | 0.20753 | 697.888
0.20779 | 709.6774 | 0.20779 | 697.888
0.20803 | 709.6774 | 0.20803 | 697.888
0.20829 | 709.6774 | 0.20829 | 697.2201
0.20853 | 709.6774 | 0.20853 | 696.5523
0.20879 | 709.6774 | 0.20879 | 696.5523
0.20903 | 709.6774 | 0.20903 | 696.5523
0.20929 | 709.6774 | 0.20929 | 696.5523
0.20953 | 709.6774 | 0.20953 | 696.5523
0.20979 | 709.6774 | 0.20979 | 696.5523
0.21003 | 709.6774 | 0.21003 | 696.5523
0.21029 | 709.6774 | 0.21029 | 695.8845
0.21053 | 709.6774 | 0.21053 | 695.8845
0.21079 | 709.6774 | 0.21079 | 695.8845
0.21103 | 709.6774 | 0.21103 | 695.8845
0.21129 | 709.6774 | 0.21129 | 695.2166
0.21153 | 709.6774 | 0.21153 | 695.2166
0.21179 | 709.6774 | 0.21179 | 694.5488
0.21203 | 709.6774 | 0.21203 | 693.881
0.21229 | 709.6774 | 0.21229 | 693.881
0.21253 | 709.6774 | 0.21253 | 693.881
0.21279 | 709.6774 | 0.21279 | 693.881
0.21303 | 709.6774 | 0.21303 | 693.2131
0.21329 | 709.6774 | 0.21329 | 693.2131
0.21353 | 709.6774 | 0.21353 | 692.5453
0.21379 | 709.6774 | 0.21379 | 692.5453
0.21403 | 709.6774 | 0.21403 | 692.5453
0.21429 | 709.6774 | 0.21429 | 692.5453
0.21453 | 709.6774 | 0.21453 | 692.5453
0.21479 | 709.6774 | 0.21479 | 691.8775
0.21503 | 709.6774 | 0.21503 | 691.8775
0.21529 | 709.6774 | 0.21529 | 691.2096
0.21553 | 709.6774 | 0.21553 | 691.2096
0.21579 | 709.6774 | 0.21579 | 691.2096
0.21603 | 709.6774 | 0.21603 | 690.5418
0.21629 | 709.6774 | 0.21629 | 689.8739
0.21653 | 709.6774 | 0.21653 | 689.8739
0.21679 | 709.6774 | 0.21679 | 689.2061
0.21703 | 709.6774 | 0.21703 | 688.5383
0.21729 | 709.6774 | 0.21729 | 687.8704
0.21753 | 709.6774 | 0.21753 | 671.8424
0.21779 | 709.6774 | 0.21779 | 644.4611
0.21803 | 709.6774 | 0.21803 | 621.7547
0.21829 | 709.6774 | 0.21829 | 597.7127
0.21853 | 709.6774 | 0.21853 | 576.3419
0.21879 | 709.6774 | 0.21879 | 559.646
0.21903 | 709.6774 | 0.21903 | 544.2858
0.21929 | 709.6774
0.21953 | 709.6774
0.21979 | 709.6774
0.22003 | 709.6774
0.22029 | 709.6774
0.22053 | 709.6774
0.22079 | 709.6774
0.22103 | 709.6774
0.22129 | 709.6774
0.22153 | 709.6774
0.22179 | 709.6774
0.22203 | 710.3495
0.22229 | 710.3495
0.22253 | 709.6774
0.22279 | 709.6774
0.22303 | 709.6774
0.22329 | 709.6774
0.22353 | 709.6774
0.22379 | 709.6774
0.22403 | 709.6774
0.22429 | 709.6774
0.22453 | 709.6774
0.22479 | 709.6774
0.22503 | 709.6774
0.22529 | 709.6774
0.22553 | 709.6774
0.22579 | 709.6774
0.22603 | 709.6774
0.22629 | 709.6774
0.22653 | 709.6774
0.22679 | 709.6774
0.22703 | 709.6774
0.22729 | 709.6774
0.22753 | 709.6774
0.22779 | 709.6774
0.22803 | 709.6774
0.22829 | 709.6774
0.22853 | 709.6774
0.22879 | 710.3495
0.22903 | 710.3495
0.22929 | 709.6774
0.22953 | 709.6774
0.22979 | 709.6774
0.23003 | 709.6774
0.23029 | 709.6774
0.23053 | 709.6774
0.23079 | 709.6774
0.23103 | 709.6774
0.23129 | 709.6774
0.23153 | 709.6774
0.23179 | 709.6774
0.23203 | 709.6774
0.23229 | 709.6774
0.23253 | 709.6774
0.23279 | 709.6774
0.23303 | 709.6774
0.23329 | 709.6774
0.23353 | 709.6774
0.23379 | 709.6774
0.23403 | 709.6774
0.23429 | 709.6774
0.23453 | 709.6774
0.23479 | 709.6774
0.23503 | 709.6774
0.23529 | 709.6774
0.23553 | 709.6774
0.23579 | 710.3495
0.23603 | 710.3495
0.23629 | 710.3495
0.23653 | 710.3495
0.23679 | 709.6774
0.23703 | 709.6774
0.23729 | 709.6774
0.23753 | 709.6774
0.23779 | 709.6774
0.23803 | 709.6774
0.23829 | 709.6774
0.23853 | 709.6774
0.23879 | 709.6774
0.23903 | 709.6774
0.23929 | 709.6774
0.23953 | 709.6774
0.23979 | 709.0054
0.24003 | 709.0054
0.24029 | 709.0054
0.24053 | 709.0054
0.24079 | 709.6774
0.24103 | 709.6774
0.24129 | 709.0054
0.24153 | 709.0054
0.24179 | 709.0054
0.24203 | 709.6774
0.24229 | 709.6774
0.24253 | 709.6774
0.24279 | 709.6774
0.24303 | 709.0054
0.24329 | 709.0054
0.24353 | 709.0054
0.24379 | 709.0054
0.24403 | 709.0054
0.24429 | 709.0054
0.24453 | 709.0054
0.24479 | 709.0054
0.24503 | 709.0054
0.24529 | 709.0054
0.24553 | 709.0054
0.24579 | 709.0054
0.24603 | 709.0054
0.24629 | 709.0054
0.24653 | 709.0054
0.24679 | 709.0054
0.24703 | 709.0054
0.24729 | 709.0054
0.24753 | 708.3333
0.24779 | 708.3333
0.24803 | 708.3333
0.24829 | 708.3333
0.24853 | 709.0054
0.24879 | 709.0054
0.24903 | 708.3333
0.24929 | 708.3333
0.24953 | 708.3333
0.24979 | 708.3333
0.25003 | 708.3333
0.25029 | 709.0054
0.25053 | 709.0054
0.25079 | 708.3333
0.25103 | 708.3333
0.25129 | 708.3333
0.25153 | 708.3333
0.25179 | 708.3333
0.25203 | 708.3333
0.25229 | 708.3333
0.25253 | 708.3333
0.25279 | 708.3333
0.25303 | 708.3333
0.25329 | 708.3333
0.25353 | 708.3333
0.25379 | 708.3333
0.25403 | 707.6613
0.25429 | 707.6613
0.25453 | 708.3333
0.25479 | 708.3333
0.25503 | 708.3333
0.25529 | 708.3333
0.25553 | 707.6613
0.25579 | 707.6613
0.25603 | 707.6613
0.25629 | 707.6613
0.25653 | 707.6613
0.25679 | 707.6613
0.25703 | 707.6613
0.25729 | 707.6613
0.25753 | 707.6613
0.25779 | 707.6613
0.25803 | 707.6613
0.25829 | 707.6613
0.25853 | 707.6613
0.25879 | 707.6613
0.25903 | 706.9892
0.25929 | 706.9892
0.25953 | 707.6613
0.25979 | 707.6613
0.26003 | 707.6613
0.26029 | 707.6613
0.26053 | 707.6613
0.26079 | 707.6613
0.26103 | 707.6613
0.26129 | 707.6613
0.26153 | 707.6613
0.26179 | 707.6613
0.26203 | 706.9892
0.26229 | 706.9892
0.26253 | 706.9892
0.26279 | 706.9892
0.26303 | 706.9892
0.26329 | 706.9892
0.26353 | 706.3172
0.26379 | 706.3172
0.26403 | 706.3172
0.26429 | 706.3172
0.26453 | 706.3172
0.26479 | 706.3172
0.26503 | 706.3172
0.26529 | 706.3172
0.26553 | 706.3172
0.26579 | 706.9892
0.26603 | 706.9892
0.26629 | 706.9892
0.26653 | 706.3172
0.26679 | 706.3172
0.26703 | 706.3172
0.26729 | 706.3172
0.26753 | 706.3172
0.26779 | 706.3172
0.26803 | 706.3172
0.26829 | 706.3172
0.26853 | 706.3172
0.26879 | 706.3172
0.26903 | 706.3172
0.26929 | 706.3172
0.26953 | 706.3172
0.26979 | 705.6452
0.27003 | 705.6452
0.27029 | 705.6452
0.27053 | 705.6452
0.27079 | 705.6452
0.27103 | 705.6452
0.27129 | 705.6452
0.27153 | 705.6452
0.27179 | 705.6452
0.27203 | 705.6452
0.27229 | 705.6452
0.27253 | 704.9731
0.27279 | 704.9731
0.27303 | 704.9731
0.27329 | 704.9731
0.27353 | 704.9731
0.27379 | 704.9731
0.27403 | 704.9731
0.27429 | 704.9731
0.27453 | 704.9731
0.27479 | 704.9731
0.27503 | 704.3011
0.27529 | 704.3011
0.27553 | 704.9731
0.27579 | 704.9731
0.27603 | 704.3011
0.27629 | 703.629
0.27653 | 703.629
0.27679 | 703.629
0.27703 | 703.629
0.27729 | 703.629
0.27753 | 703.629
0.27779 | 703.629
0.27803 | 703.629
0.27829 | 703.629
0.27853 | 703.629
0.27879 | 703.629
0.27903 | 703.629
0.27929 | 703.629
0.27953 | 703.629
0.27979 | 703.629
0.28003 | 703.629
0.28029 | 703.629
0.28053 | 703.629
0.28079 | 703.629
0.28103 | 702.957
0.28129 | 702.957
0.28153 | 702.957
0.28179 | 702.957
0.28203 | 702.957
0.28229 | 702.2849
0.28253 | 702.2849
0.28279 | 702.2849
0.28303 | 702.2849
0.28329 | 702.2849
0.28353 | 702.2849
0.28379 | 702.2849
0.28403 | 702.2849
0.28429 | 701.6129
0.28453 | 701.6129
0.28479 | 701.6129
0.28503 | 701.6129
0.28529 | 701.6129
0.28553 | 701.6129
0.28579 | 700.9409
0.28603 | 700.9409
0.28629 | 700.9409
0.28653 | 700.9409
0.28679 | 700.9409
0.28703 | 700.9409
0.28729 | 700.9409
0.28753 | 700.2688
0.28779 | 700.2688
0.28803 | 700.2688
0.28829 | 700.2688
0.28853 | 700.2688
0.28879 | 700.2688
0.28903 | 700.2688
0.28929 | 699.5968
0.28953 | 699.5968
0.28979 | 699.5968
0.29003 | 699.5968
0.29029 | 699.5968
0.29053 | 699.5968
0.29079 | 699.5968
0.29103 | 699.5968
0.29129 | 699.5968
0.29153 | 699.5968
0.29179 | 699.5968
0.29203 | 698.9247
0.29229 | 698.9247
0.29253 | 698.9247
0.29279 | 698.9247
0.29303 | 698.9247
0.29329 | 698.2527
0.29353 | 698.2527
0.29379 | 698.2527
0.29403 | 698.2527
0.29429 | 698.2527
0.29453 | 698.2527
0.29479 | 698.2527
0.29503 | 697.5806
0.29529 | 697.5806
0.29553 | 697.5806
0.29579 | 697.5806
0.29603 | 697.5806
0.29629 | 696.9086
0.29653 | 696.9086
0.29679 | 696.9086
0.29703 | 696.2366
0.29729 | 696.2366
0.29753 | 696.2366
0.29779 | 696.2366
0.29803 | 696.2366
0.29829 | 696.2366
0.29853 | 696.2366
0.29879 | 695.5645
0.29903 | 695.5645
0.29929 | 695.5645
0.29953 | 695.5645
0.29979 | 695.5645
0.30003 | 694.8925
0.30029 | 694.8925
0.30053 | 694.8925
0.30079 | 694.8925
0.30103 | 694.2204
0.30129 | 694.2204
0.30153 | 694.2204
0.30179 | 694.2204
0.30203 | 693.5484
0.30229 | 693.5484
0.30253 | 693.5484
0.30279 | 693.5484
0.30303 | 693.5484
0.30329 | 693.5484
0.30353 | 693.5484
0.30379 | 692.8763
0.30403 | 692.2043
0.30429 | 692.2043
0.30453 | 692.2043
0.30479 | 692.2043
0.30503 | 692.2043
0.30529 | 692.2043
0.30553 | 691.5323
0.30579 | 691.5323
0.30603 | 691.5323
0.30629 | 691.5323
0.30653 | 690.8602
0.30679 | 690.8602
0.30703 | 690.1882
0.30729 | 690.1882
0.30753 | 690.1882
0.30779 | 690.1882
0.30803 | 690.1882
0.30829 | 689.5161
0.30853 | 688.8441
0.30879 | 688.8441
0.30903 | 688.8441
0.30929 | 688.8441
0.30953 | 688.172
0.30979 | 687.5
0.31003 | 686.1559
0.31029 | 670.0269
0.31053 | 640.457
0.31079 | 616.9355
0.31103 | 600.8065
0.31129 | 586.6935
0.31153 | 573.2527
0.31179 | 559.1398
0.31203 | 544.3548
0.31229 | 530.2419

## C5240R-EH (HP)
C5240HP=EH, SS curve
Rolling direction |  | Transverse direction
Nominal strain ΔL/L0 | Nominal strain(MPa) | Nominal strain ΔL/L0 | Nominal strain(MPa)
0 | 0 | 0 | 0
0.000455 | 53.69848 | 0.000571 | 79.19161
0.000955 | 108.9763 | 0.001071 | 153.6317
0.001455 | 168.2026 | 0.001571 | 220.1527
0.001955 | 229.0082 | 0.002071 | 269.2515
0.002455 | 283.4964 | 0.002571 | 296.9685
0.002955 | 341.1433 | 0.003071 | 338.9401
0.003455 | 398.0005 | 0.003571 | 395.1661
0.003955 | 453.2784 | 0.004071 | 448.2245
0.004455 | 506.1872 | 0.004571 | 506.0344
0.004955 | 536.1951 | 0.005071 | 561.4685
0.005455 | 562.2547 | 0.005571 | 611.3592
0.005955 | 599.3698 | 0.006071 | 650.1631
0.006455 | 638.0643 | 0.006571 | 686.5913
0.006955 | 669.6517 | 0.007071 | 715.1003
0.007455 | 695.7112 | 0.007571 | 738.0658
0.007955 | 714.6636 | 0.008071 | 757.0718
0.008455 | 729.6676 | 0.008571 | 772.1182
0.008955 | 742.3026 | 0.009071 | 784.7889
0.009455 | 751.7788 | 0.009571 | 797.4595
0.009955 | 760.4653 | 0.010071 | 806.1706
0.010455 | 765.9931 | 0.010571 | 814.0898
0.010955 | 770.7312 | 0.011071 | 821.217
0.011455 | 774.6796 | 0.011571 | 826.7604
0.011955 | 777.8383 | 0.012071 | 830.72
0.012455 | 780.2074 | 0.012571 | 834.6796
0.012955 | 782.5764 | 0.013071 | 837.8473
0.013455 | 784.1558 | 0.013571 | 841.0149
0.013955 | 785.7352 | 0.014071 | 843.3907
0.014455 | 787.3145 | 0.014571 | 845.7664
0.014955 | 787.3145 | 0.015071 | 848.1422
0.015455 | 788.8939 | 0.015571 | 848.9341
0.015955 | 788.8939 | 0.016071 | 849.726
0.016455 | 788.8939 | 0.016571 | 851.3098
0.016955 | 789.6836 | 0.017071 | 851.3098
0.017455 | 790.4733 | 0.017571 | 851.3098
0.017955 | 790.4733 | 0.018071 | 852.8937
0.018455 | 790.4733 | 0.018571 | 853.6856
0.018955 | 791.2629 | 0.019071 | 853.6856
0.019455 | 791.2629 | 0.019571 | 853.6856
0.019955 | 791.2629 | 0.020071 | 853.6856
0.020455 | 791.2629 | 0.020571 | 854.4775
0.020955 | 792.0526 | 0.021071 | 854.4775
0.021455 | 792.0526 | 0.021571 | 854.4775
0.021955 | 792.0526 | 0.022071 | 854.4775
0.022455 | 792.0526 | 0.022571 | 854.4775
0.022955 | 792.0526 | 0.023071 | 854.4775
0.023455 | 792.0526 | 0.023571 | 854.4775
0.023955 | 792.0526 | 0.024071 | 854.4775
0.024455 | 792.0526 | 0.024571 | 853.6856
0.024955 | 792.0526 | 0.025071 | 853.6856
0.025455 | 791.2629 | 0.025571 | 853.6856
0.025955 | 792.0526 | 0.026071 | 853.6856
0.026455 | 792.0526 | 0.026571 | 853.6856
0.026955 | 792.0526 | 0.027071 | 852.8937
0.027455 | 791.2629 | 0.027571 | 852.8937
0.027955 | 792.0526 | 0.028071 | 852.8937
0.028455 | 792.0526 | 0.028571 | 852.1017
0.028955 | 792.0526 | 0.029071 | 852.8937
0.029455 | 792.0526 | 0.029571 | 852.1017
0.029955 | 792.0526 | 0.030071 | 852.1017
0.030455 | 792.0526 | 0.030571 | 852.1017
0.030955 | 792.0526 | 0.031071 | 851.3098
0.031455 | 792.0526 | 0.031571 | 851.3098
0.031955 | 792.0526 | 0.032071 | 850.5179
0.032455 | 792.0526 | 0.032571 | 850.5179
0.032955 | 792.0526 | 0.033071 | 850.5179
0.033455 | 792.0526 | 0.033571 | 850.5179
0.033955 | 792.0526 | 0.034071 | 849.726
0.034455 | 792.0526 | 0.034571 | 848.9341
0.034955 | 792.0526 | 0.035071 | 848.9341
0.035455 | 792.0526 | 0.035571 | 848.9341
0.035955 | 792.0526 | 0.036071 | 848.9341
0.036455 | 792.8423 | 0.036571 | 848.9341
0.036955 | 792.8423 | 0.037071 | 848.1422
0.037455 | 792.8423 | 0.037571 | 848.1422
0.037955 | 792.8423 | 0.038071 | 848.1422
0.038455 | 792.8423 | 0.038571 | 848.1422
0.038955 | 792.8423 | 0.039071 | 848.1422
0.039455 | 792.8423 | 0.039571 | 846.5583
0.039955 | 792.8423 | 0.040071 | 847.3502
0.040455 | 792.8423 | 0.040571 | 846.5583
0.040955 | 792.8423 | 0.041071 | 846.5583
0.041455 | 793.632 | 0.041571 | 846.5583
0.041955 | 793.632 | 0.042071 | 846.5583
0.042455 | 793.632 | 0.042571 | 846.5583
0.042955 | 793.632 | 0.043071 | 845.7664
0.043455 | 794.4217 | 0.043571 | 846.5583
0.043955 | 794.4217 | 0.044071 | 844.9745
0.044455 | 793.632 | 0.044571 | 844.9745
0.044955 | 794.4217 | 0.045071 | 844.9745
0.045455 | 794.4217 | 0.045571 | 844.9745
0.045955 | 794.4217 | 0.046071 | 844.9745
0.046455 | 794.4217 | 0.046571 | 844.9745
0.046955 | 794.4217 | 0.047071 | 844.1826
0.047455 | 794.4217 | 0.047571 | 844.1826
0.047955 | 794.4217 | 0.048071 | 844.1826
0.048455 | 794.4217 | 0.048571 | 844.1826
0.048955 | 794.4217 | 0.049071 | 844.1826
0.049455 | 794.4217 | 0.049571 | 844.1826
0.049955 | 795.2114 | 0.050071 | 844.1826
0.050455 | 795.2114 | 0.050571 | 843.3907
0.050955 | 795.2114 | 0.051071 | 843.3907
0.051455 | 795.2114 | 0.051571 | 843.3907
0.051955 | 795.2114 | 0.052071 | 843.3907
0.052455 | 795.2114 | 0.052571 | 843.3907
0.052955 | 795.2114 | 0.053071 | 843.3907
0.053455 | 795.2114 | 0.053571 | 843.3907
0.053955 | 795.2114 | 0.054071 | 842.5988
0.054455 | 796.001 | 0.054571 | 842.5988
0.054955 | 796.001 | 0.055071 | 842.5988
0.055455 | 796.001 | 0.055571 | 842.5988
0.055955 | 796.001 | 0.056071 | 842.5988
0.056455 | 796.001 | 0.056571 | 842.5988
0.056955 | 796.001 | 0.057071 | 842.5988
0.057455 | 796.001 | 0.057571 | 841.8068
0.057955 | 796.7907 | 0.058071 | 841.8068
0.058455 | 796.001 | 0.058571 | 841.8068
0.058955 | 796.001 | 0.059071 | 841.8068
0.059455 | 796.7907 | 0.059571 | 841.8068
0.059955 | 796.7907 | 0.060071 | 841.0149
0.060455 | 796.7907 | 0.060571 | 841.0149
0.060955 | 796.7907 | 0.061071 | 841.0149
0.061455 | 796.7907 | 0.061571 | 841.0149
0.061955 | 797.5804 | 0.062071 | 841.0149
0.062455 | 797.5804 | 0.062571 | 841.0149
0.062955 | 797.5804 | 0.063071 | 841.0149
0.063455 | 797.5804 | 0.063571 | 841.0149
0.063955 | 797.5804 | 0.064071 | 840.223
0.064455 | 797.5804 | 0.064571 | 840.223
0.064955 | 797.5804 | 0.065071 | 840.223
0.065455 | 797.5804 | 0.065571 | 840.223
0.065955 | 797.5804 | 0.066071 | 840.223
0.066455 | 797.5804 | 0.066571 | 840.223
0.066955 | 797.5804 | 0.067071 | 839.4311
0.067455 | 797.5804 | 0.067571 | 839.4311
0.067955 | 798.3701 | 0.068071 | 839.4311
0.068455 | 798.3701 | 0.068571 | 839.4311
0.068955 | 798.3701 | 0.069071 | 838.6392
0.069455 | 798.3701 | 0.069571 | 838.6392
0.069955 | 798.3701 | 0.070071 | 838.6392
0.070455 | 798.3701 | 0.070571 | 838.6392
0.070955 | 799.1598 | 0.071071 | 838.6392
0.071455 | 798.3701 | 0.071571 | 838.6392
0.071955 | 798.3701 | 0.072071 | 838.6392
0.072455 | 799.1598 | 0.072571 | 838.6392
0.072955 | 799.1598 | 0.073071 | 838.6392
0.073455 | 799.1598 | 0.073571 | 837.8473
0.073955 | 799.1598 | 0.074071 | 837.8473
0.074455 | 799.1598 | 0.074571 | 837.8473
0.074955 | 799.1598 | 0.075071 | 837.8473
0.075455 | 799.9495 | 0.075571 | 837.8473
0.075955 | 799.1598 | 0.076071 | 837.8473
0.076455 | 799.9495 | 0.076571 | 837.0553
0.076955 | 799.9495 | 0.077071 | 837.0553
0.077455 | 799.9495 | 0.077571 | 837.0553
0.077955 | 799.9495 | 0.078071 | 837.0553
0.078455 | 799.9495 | 0.078571 | 836.2634
0.078955 | 799.9495 | 0.079071 | 836.2634
0.079455 | 799.9495 | 0.079571 | 836.2634
0.079955 | 799.9495 | 0.080071 | 836.2634
0.080455 | 799.9495 | 0.080571 | 836.2634
0.080955 | 799.9495 | 0.081071 | 836.2634
0.081455 | 799.9495 | 0.081571 | 836.2634
0.081955 | 799.9495 | 0.082071 | 836.2634
0.082455 | 799.9495 | 0.082571 | 835.4715
0.082955 | 799.9495 | 0.083071 | 835.4715
0.083455 | 799.9495 | 0.083571 | 834.6796
0.083955 | 800.7391 | 0.084071 | 834.6796
0.084455 | 800.7391 | 0.084571 | 834.6796
0.084955 | 800.7391 | 0.085071 | 834.6796
0.085455 | 800.7391 | 0.085571 | 834.6796
0.085955 | 800.7391 | 0.086071 | 833.8877
0.086455 | 800.7391 | 0.086571 | 833.8877
0.086955 | 800.7391 | 0.087071 | 834.6796
0.087455 | 800.7391 | 0.087571 | 833.8877
0.087955 | 800.7391 | 0.088071 | 833.8877
0.088455 | 801.5288 | 0.088571 | 833.0958
0.088955 | 801.5288 | 0.089071 | 833.0958
0.089455 | 800.7391 | 0.089571 | 833.0958
0.089955 | 800.7391 | 0.090071 | 833.0958
0.090455 | 801.5288 | 0.090571 | 833.0958
0.090955 | 801.5288 | 0.091071 | 833.0958
0.091455 | 801.5288 | 0.091571 | 832.3038
0.091955 | 801.5288 | 0.092071 | 832.3038
0.092455 | 800.7391 | 0.092571 | 832.3038
0.092955 | 801.5288 | 0.093071 | 832.3038
0.093455 | 801.5288 | 0.093571 | 832.3038
0.093955 | 801.5288 | 0.094071 | 831.5119
0.094455 | 801.5288 | 0.094571 | 832.3038
0.094955 | 802.3185 | 0.095071 | 831.5119
0.095455 | 802.3185 | 0.095571 | 831.5119
0.095955 | 802.3185 | 0.096071 | 831.5119
0.096455 | 802.3185 | 0.096571 | 830.72
0.096955 | 801.5288 | 0.097071 | 830.72
0.097455 | 802.3185 | 0.097571 | 830.72
0.097955 | 802.3185 | 0.098071 | 830.72
0.098455 | 801.5288 | 0.098571 | 829.9281
0.098955 | 801.5288 | 0.099071 | 830.72
0.099455 | 802.3185 | 0.099571 | 829.9281
0.099955 | 802.3185 | 0.100071 | 829.1362
0.100455 | 802.3185 | 0.100571 | 829.1362
0.100955 | 802.3185 | 0.101071 | 829.1362
0.101455 | 802.3185 | 0.101571 | 828.3443
0.101955 | 802.3185 | 0.102071 | 828.3443
0.102455 | 802.3185 | 0.102571 | 829.1362
0.102955 | 801.5288 | 0.103071 | 828.3443
0.103455 | 802.3185 | 0.103571 | 827.5523
0.103955 | 802.3185 | 0.104071 | 827.5523
0.104455 | 802.3185 | 0.104571 | 827.5523
0.104955 | 802.3185 | 0.105071 | 827.5523
0.105455 | 802.3185 | 0.105571 | 826.7604
0.105955 | 801.5288 | 0.106071 | 826.7604
0.106455 | 802.3185 | 0.106571 | 826.7604
0.106955 | 802.3185 | 0.107071 | 826.7604
0.107455 | 802.3185 | 0.107571 | 826.7604
0.107955 | 802.3185 | 0.108071 | 825.9685
0.108455 | 802.3185 | 0.108571 | 825.9685
0.108955 | 802.3185 | 0.109071 | 825.9685
0.109455 | 802.3185 | 0.109571 | 825.9685
0.109955 | 802.3185 | 0.110071 | 825.1766
0.110455 | 802.3185 | 0.110571 | 825.1766
0.110955 | 802.3185 | 0.111071 | 825.1766
0.111455 | 802.3185 | 0.111571 | 824.3847
0.111955 | 802.3185 | 0.112071 | 824.3847
0.112455 | 802.3185 | 0.112571 | 824.3847
0.112955 | 802.3185 | 0.113071 | 824.3847
0.113455 | 803.1082 | 0.113571 | 823.5928
0.113955 | 802.3185 | 0.114071 | 823.5928
0.114455 | 802.3185 | 0.114571 | 823.5928
0.114955 | 802.3185 | 0.115071 | 822.8008
0.115455 | 802.3185 | 0.115571 | 822.8008
0.115955 | 802.3185 | 0.116071 | 822.8008
0.116455 | 802.3185 | 0.116571 | 822.0089
0.116955 | 802.3185 | 0.117071 | 822.0089
0.117455 | 802.3185 | 0.117571 | 822.0089
0.117955 | 802.3185 | 0.118071 | 821.217
0.118455 | 802.3185 | 0.118571 | 821.217
0.118955 | 802.3185 | 0.119071 | 821.217
0.119455 | 802.3185 | 0.119571 | 820.4251
0.119955 | 802.3185 | 0.120071 | 819.6332
0.120455 | 802.3185 | 0.120571 | 820.4251
0.120955 | 802.3185 | 0.121071 | 820.4251
0.121455 | 802.3185 | 0.121571 | 818.8413
0.121955 | 802.3185 | 0.122071 | 818.8413
0.122455 | 802.3185 | 0.122571 | 818.8413
0.122955 | 802.3185 | 0.123071 | 818.0494
0.123455 | 802.3185 | 0.123571 | 818.0494
0.123955 | 802.3185 | 0.124071 | 818.0494
0.124455 | 802.3185 | 0.124571 | 817.2574
0.124955 | 802.3185 | 0.125071 | 817.2574
0.125455 | 802.3185 | 0.125571 | 817.2574
0.125955 | 802.3185 | 0.126071 | 816.4655
0.126455 | 802.3185 | 0.126571 | 815.6736
0.126955 | 802.3185 | 0.127071 | 815.6736
0.127455 | 802.3185 | 0.127571 | 815.6736
0.127955 | 802.3185 | 0.128071 | 814.0898
0.128455 | 802.3185 | 0.128571 | 814.8817
0.128955 | 802.3185 | 0.129071 | 814.0898
0.129455 | 801.5288 | 0.129571 | 814.0898
0.129955 | 801.5288 | 0.130071 | 813.2979
0.130455 | 801.5288 | 0.130571 | 813.2979
0.130955 | 801.5288 | 0.131071 | 812.5059
0.131455 | 801.5288 | 0.131571 | 811.714
0.131955 | 801.5288 | 0.132071 | 811.714
0.132455 | 801.5288 | 0.132571 | 810.9221
0.132955 | 801.5288 | 0.133071 | 810.1302
0.133455 | 801.5288 | 0.133571 | 810.1302
0.133955 | 801.5288 | 0.134071 | 810.9221
0.134455 | 801.5288 | 0.134571 | 809.3383
0.134955 | 801.5288 | 0.135071 | 809.3383
0.135455 | 800.7391 | 0.135571 | 808.5464
0.135955 | 800.7391 | 0.136071 | 808.5464
0.136455 | 800.7391 | 0.136571 | 806.9625
0.136955 | 800.7391 | 0.137071 | 806.9625
0.137455 | 800.7391 | 0.137571 | 806.9625
0.137955 | 800.7391 | 0.138071 | 806.1706
0.138455 | 800.7391 | 0.138571 | 806.1706
0.138955 | 800.7391 | 0.139071 | 805.3787
0.139455 | 800.7391 | 0.139571 | 803.7949
0.139955 | 800.7391 | 0.140071 | 803.7949
0.140455 | 800.7391 | 0.140571 | 803.0029
0.140955 | 800.7391 | 0.141071 | 802.211
0.141455 | 800.7391 | 0.141571 | 799.8353
0.141955 | 799.9495 | 0.142071 | 747.5688
0.142455 | 799.9495 | 0.142571 | 707.973
0.142955 | 799.9495 | 0.143071 | 677.8802
0.143455 | 799.9495 | 0.143571 | 645.4116
0.143955 | 799.1598 | 0.144071 | 611.3592
0.144455 | 799.1598
0.144955 | 799.1598
0.145455 | 799.1598
0.145955 | 799.1598
0.146455 | 799.1598
0.146955 | 799.1598
0.147455 | 799.1598
0.147955 | 799.1598
0.148455 | 798.3701
0.148955 | 798.3701
0.149455 | 798.3701
0.149955 | 798.3701
0.150455 | 798.3701
0.150955 | 798.3701
0.151455 | 798.3701
0.151955 | 797.5804
0.152455 | 797.5804
0.152955 | 797.5804
0.153455 | 797.5804
0.153955 | 797.5804
0.154455 | 797.5804
0.154955 | 796.7907
0.155455 | 796.7907
0.155955 | 797.5804
0.156455 | 796.001
0.156955 | 796.001
0.157455 | 796.7907
0.157955 | 796.7907
0.158455 | 796.001
0.158955 | 796.001
0.159455 | 796.001
0.159955 | 795.2114
0.160455 | 795.2114
0.160955 | 795.2114
0.161455 | 795.2114
0.161955 | 795.2114
0.162455 | 795.2114
0.162955 | 794.4217
0.163455 | 794.4217
0.163955 | 794.4217
0.164455 | 794.4217
0.164955 | 793.632
0.165455 | 793.632
0.165955 | 793.632
0.166455 | 792.8423
0.166955 | 792.8423
0.167455 | 792.8423
0.167955 | 792.8423
0.168455 | 792.8423
0.168955 | 792.0526
0.169455 | 792.0526
0.169955 | 792.0526
0.170455 | 791.2629
0.170955 | 791.2629
0.171455 | 791.2629
0.171955 | 791.2629
0.172455 | 790.4733
0.172955 | 789.6836
0.173455 | 789.6836
0.173955 | 789.6836
0.174455 | 789.6836
0.174955 | 788.8939
0.175455 | 788.8939
0.175955 | 788.8939
0.176455 | 788.1042
0.176955 | 788.1042
0.177455 | 788.1042
0.177955 | 787.3145
0.178455 | 787.3145
0.178955 | 787.3145
0.179455 | 786.5248
0.179955 | 785.7352
0.180455 | 785.7352
0.180955 | 784.9455
0.181455 | 784.9455
0.181955 | 784.9455
0.182455 | 784.9455
0.182955 | 784.1558
0.183455 | 784.1558
0.183955 | 783.3661
0.184455 | 783.3661
0.184955 | 781.7867
0.185455 | 782.5764
0.185955 | 781.7867
0.186455 | 780.9971
0.186955 | 780.9971
0.187455 | 780.2074
0.187955 | 778.628
0.188455 | 777.0486
0.188955 | 727.2986
0.189455 | 679.1279
0.189955 | 646.7508
0.190455 | 613.5841
Note on A1: 0.1t

## C5240R-SH (HP)
C5240HP-SH, SS curve
Rolling direction |  | Transverse direction
Nominal strain ΔL/L0 | Nominal strain(MPa) | Nominal strain ΔL/L0 | Nominal strain(MPa)
0 | 15.46893 | 0 | 17.06971
2.012499e-05 | 15.50005 | 2.272177e-05 | 20.70776
4.057459e-05 | 18.44849 | 4.317136e-05 | 24.49644
6.134877e-05 | 22.94188 | 6.459474e-05 | 27.20224
8.536893e-05 | 25.59038 | 8.569352e-05 | 30.02457
0.0001061431 | 26.75334 | 0.0001074415 | 33.36986
0.0001269173 | 29.58294 | 0.0001285403 | 35.47879
0.0001483407 | 32.29369 | 0.0001486653 | 38.24996
0.0001684657 | 34.53189 | 0.0001687903 | 41.08934
0.0001892399 | 37.05872 | 0.0001905383 | 43.65303
0.0002119616 | 40.09204 | 0.0002126108 | 46.87611
0.0002320866 | 43.3772 | 0.0002327358 | 49.28063
0.0002538346 | 45.78235 | 0.0002544838 | 52.77941
0.000275258 | 47.42635 | 0.0002749334 | 56.75852
0.0002960322 | 50.0805 | 0.000295383 | 59.09483
0.0003181048 | 50.93221 | 0.000315508 | 61.79494
0.0003392035 | 54.7465 | 0.0003375806 | 64.2762
0.0003596531 | 57.61571 | 0.0003590039 | 67.34865
0.0003807519 | 59.15784 | 0.0003797781 | 69.01987
0.0004024999 | 62.52222 | 0.0004005523 | 72.30833
0.0004248971 | 64.71798 | 0.0004206773 | 74.11882
0.000446645 | 66.21484 | 0.0004417761 | 75.91511
0.0004674192 | 68.238 | 0.0004619011 | 80.05054
0.0004907902 | 70.92894 | 0.0004820261 | 82.15094
0.0005109152 | 74.16033 | 0.0005037741 | 84.45315
0.000532014 | 77.44832 | 0.000523899 | 87.82402
0.000552139 | 78.40755 | 0.00054727 | 89.89316
0.000572264 | 80.93721 | 0.0005686934 | 92.31474
0.0005933627 | 83.22918 | 0.0005914152 | 95.89878
0.0006141369 | 85.30327 | 0.0006138123 | 97.63538
0.0006345865 | 87.018 | 0.0006378325 | 100.398
0.0006566591 | 89.86457 | 0.0006602297 | 103.5842
0.0006771087 | 91.80284 | 0.0006810038 | 106.0427
0.0006985321 | 94.57867 | 0.0007011288 | 107.5007
0.0007186571 | 95.56337 | 0.0007225522 | 109.3766
0.0007400804 | 98.87116 | 0.0007433264 | 111.9062
0.0007624776 | 100.2322 | 0.0007641006 | 115.0781
0.0007826026 | 102.3799 | 0.0007877962 | 117.6873
0.0008027276 | 104.321 | 0.0008085703 | 121.0979
0.0008231772 | 106.7884 | 0.0008290199 | 125.2135
0.0008433022 | 109.1171 | 0.0008494695 | 126.7881
0.0008634272 | 112.7758 | 0.0008702437 | 128.8487
0.000884526 | 115.0734 | 0.0008903687 | 129.7951
0.0009085461 | 117.0796 | 0.0009114675 | 134.175
0.0009306187 | 119.5611 | 0.0009319171 | 135.616
0.0009517175 | 122.3879 | 0.000955288 | 138.6487
0.0009724917 | 124.4365 | 0.0009783344 | 141.5989
0.0009929413 | 126.9945 | 0.0009994332 | 143.8215
0.001013715 | 128.9384 | 0.001020207 | 147.1441
0.00103449 | 130.7578 | 0.001041306 | 149.2615
0.001056562 | 133.1913 | 0.00106208 | 150.839
0.001077336 | 135.4833 | 0.001083179 | 153.8205
0.00109876 | 137.9337 | 0.001103953 | 155.324
0.001119209 | 140.2624 | 0.001124403 | 159.9994
0.001141607 | 142.0055 | 0.001144853 | 161.466
0.001162056 | 144.4757 | 0.001165627 | 164.0326
0.00118283 | 145.4887 | 0.001186725 | 165.0103
0.001203929 | 148.5531 | 0.001207175 | 168.4352
0.001224054 | 150.2226 | 0.0012273 | 171.2859
0.001244179 | 154.5179 | 0.001248074 | 173.0453
0.001265927 | 155.5677 | 0.001270147 | 176.5298
0.00128735 | 158.3888 | 0.001290272 | 178.9713
0.001309423 | 159.515 | 0.001310397 | 181.0632
0.001331171 | 163.185 | 0.001331496 | 182.5582
0.001351621 | 164.7441 | 0.001351945 | 186.9721
0.001371746 | 166.7446 | 0.001372395 | 188.8196
0.001392195 | 169.5544 | 0.001395766 | 192.2359
0.00141232 | 171.1305 | 0.001415891 | 194.8821
0.001433419 | 173.4988 | 0.001436016 | 196.1923
0.001455492 | 176.6453 | 0.001458088 | 199.782
0.00147659 | 177.5084 | 0.001479512 | 202.2804
0.001498338 | 179.9984 | 0.001499961 | 205.5205
0.001519762 | 181.1161 | 0.001520735 | 207.2997
0.001543782 | 184.571 | 0.001543133 | 210.2386
0.001563907 | 186.8262 | 0.001564881 | 212.464
0.001586629 | 189.4747 | 0.001585006 | 214.9339
0.001607078 | 191.113 | 0.001606429 | 217.0656
0.001627852 | 194.2369 | 0.001626554 | 218.4185
0.001648951 | 196.6902 | 0.001647653 | 220.5701
0.001671673 | 199.9329 | 0.001668102 | 223.6653
0.001691798 | 201.5118 | 0.001688552 | 225.8168
0.001712248 | 203.3142 | 0.001709975 | 228.426
0.001733346 | 205.991 | 0.0017301 | 231.9589
0.001753471 | 208.1811 | 0.001750875 | 234.9745
0.001773921 | 210.7165 | 0.001771649 | 237.1488
0.001794046 | 213.4838 | 0.001792747 | 240.4372
0.001815145 | 214.3553 | 0.001813846 | 242.4211
0.001836568 | 216.7746 | 0.001834296 | 244.6892
0.001858316 | 219.1798 | 0.001855719 | 247.5115
0.001880064 | 220.3654 | 0.001875844 | 249.2311
0.001901163 | 222.8667 | 0.001897592 | 252.9402
0.001922586 | 224.8786 | 0.001917717 | 255.5976
0.00194336 | 227.994 | 0.001940439 | 257.8856
0.001967705 | 231.1122 | 0.001960564 | 260.3271
0.001988479 | 232.3006 | 0.001981663 | 262.8311
0.002008604 | 235.0849 | 0.002002762 | 266.0371
0.002030352 | 238.0588 | 0.002022887 | 267.7567
0.002050802 | 240.6394 | 0.002043336 | 270.7978
0.002070927 | 242.3456 | 0.002065733 | 273.444
0.002091376 | 244.5725 | 0.002087157 | 274.3961
0.002113449 | 246.2024 | 0.002109229 | 277.9489
0.002133899 | 248.2086 | 0.002130003 | 281.6892
0.002154348 | 251.0919 | 0.002150453 | 284.1733
0.002175447 | 253.896 | 0.00217285 | 286.4898
0.002195572 | 255.5372 | 0.002194598 | 288.2917
0.002216995 | 257.2774 | 0.002214723 | 290.0369
0.002238743 | 259.6599 | 0.002234848 | 293.4134
0.002259193 | 262.2349 | 0.002254973 | 295.3177
0.00228159 | 264.7249 | 0.002275423 | 297.6313
0.002303338 | 268.4656 | 0.002296197 | 300.7464
0.002323788 | 268.9183 | 0.00231762 | 302.8468
0.002344237 | 271.4763 | 0.002339368 | 305.3053
0.00236631 | 273.3099 | 0.002360142 | 306.3001
0.002386435 | 275.3019 | 0.002380267 | 308.6648
0.002406884 | 278.0975 | 0.002401042 | 312.5558
0.002427983 | 279.8887 | 0.002423114 | 315.0115
0.002449082 | 282.1014 | 0.002444538 | 316.7907
0.002469207 | 286.0317 | 0.00246661 | 320.5396
0.002489332 | 286.4845 | 0.002488358 | 324.1634
0.002509457 | 288.9943 | 0.002510106 | 326.0677
0.002530556 | 291.739 | 0.002532179 | 329.1316
0.00255133 | 293.4056 | 0.002552628 | 331.2292
0.00257178 | 295.1996 | 0.002573727 | 333.3495
0.002592229 | 297.6302 | 0.002594177 | 336.1718
0.002616898 | 300.058 | 0.002614951 | 338.0676
0.002637348 | 302.9527 | 0.002637348 | 340.4352
0.002657473 | 304.6759 | 0.002658122 | 343.266
0.002678572 | 307.6272 | 0.002678247 | 344.2551
0.002698697 | 309.5371 | 0.002701618 | 347.6914
0.002719796 | 311.5943 | 0.002723042 | 351.1333
0.002740245 | 314.1579 | 0.002744465 | 354.2739
0.002761344 | 315.4199 | 0.002765239 | 356.2834
0.00278439 | 317.2874 | 0.002785364 | 358.1195
0.002804515 | 320.2104 | 0.002805489 | 361.0356
0.002826263 | 322.6438 | 0.002826263 | 361.7092
0.002846713 | 324.6755 | 0.002846388 | 366.2198
0.002866838 | 327.1174 | 0.002868461 | 369.0222
0.002887937 | 328.934 | 0.002892156 | 371.7792
0.002908386 | 330.1111 | 0.002913255 | 374.2491
0.002928836 | 333.2208 | 0.002935977 | 377.35
0.002951233 | 336.7182 | 0.002956102 | 379.4816
0.002973955 | 338.7753 | 0.002976552 | 380.7152
0.002996352 | 341.9614 | 0.002996677 | 384.0946
0.003016802 | 343.1272 | 0.003016802 | 386.3399
0.0030379 | 346.3303 | 0.003038225 | 389.4408
0.003059648 | 348.2629 | 0.00305835 | 391.4701
0.003080098 | 349.0241 | 0.0030788 | 393.4455
0.003101521 | 351.3076 | 0.003098925 | 395.2389
0.003121971 | 353.1214 | 0.00311905 | 398.5757
0.003142421 | 354.6833 | 0.003139824 | 400.8551
0.003162545 | 357.3459 | 0.003159949 | 403.1744
0.003182995 | 360.9056 | 0.003180074 | 405.5988
0.003203769 | 364.1992 | 0.003200199 | 409.018
0.003224868 | 364.5727 | 0.003221297 | 411.1582
0.003245642 | 367.3146 | 0.003241422 | 414.1084
0.003268039 | 368.9982 | 0.003262846 | 415.9019
0.003288489 | 370.7525 | 0.00328362 | 418.1757
0.003310562 | 373.0841 | 0.003303745 | 420.9326
0.003330687 | 376.9324 | 0.003324519 | 422.1633
0.003351461 | 377.8803 | 0.003344644 | 425.3267
0.003372884 | 381.1456 | 0.003365094 | 427.2196
0.003394632 | 383.1348 | 0.003387491 | 429.7122
0.00341638 | 385.5202 | 0.003408265 | 432.8898
0.003436505 | 387.8999 | 0.00342839 | 434.76
0.003459227 | 389.541 | 0.003448515 | 438.5231
0.003480975 | 390.9615 | 0.003471237 | 440.3081
0.0035011 | 395.6247 | 0.003491687 | 443.0906
0.003523172 | 397.1017 | 0.003513435 | 445.3217
0.003544596 | 399.0853 | 0.003534209 | 446.8736
0.003566993 | 401.0377 | 0.003554334 | 451.2364
0.003588741 | 403.839 | 0.003575432 | 453.6182
0.003609191 | 406.561 | 0.003596531 | 456.1904
0.003630614 | 408.2786 | 0.003617305 | 458.4414
0.003650739 | 409.2322 | 0.00363743 | 459.9734
0.003671513 | 412.8371 | 0.00365788 | 462.6536
0.003692612 | 414.2123 | 0.003678005 | 466.1467
0.003713386 | 416.8749 | 0.003699753 | 467.4058
0.00373416 | 418.4142 | 0.003721176 | 470.2253
0.003754285 | 420.4572 | 0.003742924 | 473.0078
0.00377441 | 423.2245 | 0.003764023 | 474.9263
0.003796158 | 424.8147 | 0.003785122 | 476.9074
0.003816932 | 427.6924 | 0.003807195 | 479.4085
0.003837382 | 430.2674 | 0.003830241 | 481.9182
0.003857507 | 431.402 | 0.00385069 | 484.6922
0.003879255 | 433.2809 | 0.003871465 | 486.8807
0.003899705 | 435.6294 | 0.003891914 | 489.6206
0.003920479 | 438.4024 | 0.003912364 | 491.721
0.003940604 | 440.8472 | 0.003932813 | 495.757
0.003961378 | 443.8919 | 0.003952938 | 496.4391
0.003982801 | 446.0084 | 0.003975985 | 499.162
0.004003251 | 447.9721 | 0.003997084 | 502.7005
0.004023376 | 449.6218 | 0.004017533 | 504.9203
0.004045448 | 451.5544 | 0.004037658 | 506.0856
0.004065898 | 454.35 | 0.004057783 | 508.5328
0.004089918 | 455.8525 | 0.004077908 | 511.1334
0.004112315 | 459.2905 | 0.004098358 | 513.3617
0.00413244 | 460.643 | 0.004121729 | 516.4768
0.004153539 | 463.3425 | 0.004143477 | 518.1622
0.004173989 | 465.1619 | 0.004165549 | 519.9955
0.004194763 | 468.713 | 0.004186323 | 524.4293
0.004216836 | 470.0684 | 0.004207098 | 525.984
0.004238259 | 470.391 | 0.004227547 | 528.3658
0.004259682 | 472.9122 | 0.004248646 | 531.2336
0.004281106 | 475.3994 | 0.004268771 | 533.0384
0.004304477 | 478.0196 | 0.004288896 | 535.8863
0.004326549 | 480.1418 | 0.004310644 | 538.7797
0.004346999 | 482.5724 | 0.00433369 | 540.9455
0.004368422 | 483.9164 | 0.004354465 | 543.4864
0.004390819 | 488.0222 | 0.004376212 | 546.1581
0.004410944 | 489.9237 | 0.004397636 | 547.781
0.004433342 | 491.9185 | 0.004419384 | 550.268
0.004453791 | 494.3152 | 0.004441781 | 553.0022
0.004474241 | 494.966 | 0.004463204 | 555.8046
0.004494366 | 498.3672 | 0.004483654 | 558.0045
0.004514491 | 501.1911 | 0.004504104 | 560.6933
0.004534616 | 501.9862 | 0.004524229 | 561.5971
0.004554741 | 504.7168 | 0.004544354 | 564.0414
0.004576489 | 506.8786 | 0.004564479 | 565.4682
0.004597912 | 509.0149 | 0.004586551 | 568.3872
0.004618686 | 512.1416 | 0.004606676 | 570.3654
0.00464011 | 513.0103 | 0.004628749 | 572.659
0.004662182 | 514.7958 | 0.004650172 | 574.0745
0.004686527 | 517.5292 | 0.004671595 | 576.4733
0.004706652 | 518.6129 | 0.004692694 | 580.5661
0.004727426 | 521.0463 | 0.004715091 | 581.3108
0.004748525 | 522.447 | 0.004735541 | 584.2184
0.00476865 | 527.0564 | 0.004756315 | 586.4069
0.004790073 | 529.2182 | 0.004777739 | 588.567
0.004810198 | 530.899 | 0.004798513 | 591.3751
0.004830323 | 533.5333 | 0.004819612 | 594.5015
0.004851422 | 536.3233 | 0.00484071 | 595.7976
0.004871872 | 538.1456 | 0.004860835 | 597.7729
0.004892646 | 539.4047 | 0.00488096 | 600.3053
0.004914069 | 540.8139 | 0.004902059 | 603.247
0.004935493 | 543.4256 | 0.004924132 | 604.4834
0.004955618 | 544.7725 | 0.004945555 | 607.9026
0.004976067 | 546.6145 | 0.004966329 | 610.0485
0.00499814 | 549.3196 | 0.004986454 | 612.4018
0.005018265 | 551.0372 | 0.005006904 | 614.9968
0.005038714 | 553.4989 | 0.005028976 | 616.5657
0.005060138 | 556.3172 | 0.005049426 | 617.9726
0.005081886 | 558.513 | 0.005069551 | 620.8376
0.005102984 | 561.2916 | 0.005091624 | 622.0086
0.005124732 | 562.9187 | 0.005112073 | 624.163
0.005145182 | 565.0578 | 0.005133172 | 626.0871
0.005165956 | 565.5841 | 0.005153297 | 628.4831
0.005187704 | 569.1324 | 0.005174396 | 630.9047
0.005209128 | 571.8092 | 0.00519517 | 633.7299
0.0052312 | 573.4787 | 0.005216269 | 634.7332
0.005252624 | 575.1595 | 0.005236394 | 637.5498
0.005273722 | 577.7316 | 0.005256519 | 639.7867
0.005294497 | 579.3218 | 0.005277293 | 640.5029
0.005315271 | 581.7609 | 0.005298392 | 642.9046
0.005338317 | 583.0088 | 0.005318517 | 645.3489
0.005358767 | 585.5526 | 0.005338642 | 646.8524
0.005378892 | 587.9775 | 0.005361363 | 649.1234
0.005399017 | 589.4942 | 0.005383436 | 650.9339
0.005421414 | 592.4794 | 0.005404535 | 653.4833
0.005442513 | 594.661 | 0.005427257 | 655.3962
0.005462962 | 596.3503 | 0.005447382 | 658.1616
0.005484061 | 598.0933 | 0.00546848 | 660.1881
0.005504511 | 599.3695 | 0.005490878 | 661.8651
0.00552496 | 601.7718 | 0.005511003 | 664.099
0.00554541 | 603.7242 | 0.005532426 | 665.5003
0.005566184 | 604.2873 | 0.005554823 | 667.2454
0.005586634 | 608.2091 | 0.005576246 | 670.0734
0.005607408 | 610.6341 | 0.005596696 | 671.1677
0.005628831 | 611.8084 | 0.005619093 | 674.9592
0.005649281 | 615.0171 | 0.005640192 | 677.2358
0.005670055 | 616.2197 | 0.005662589 | 679.2396
0.005690829 | 617.4987 | 0.005682714 | 680.0979
0.005711603 | 618.9418 | 0.005702839 | 681.3712
0.005735948 | 621.3356 | 0.005723289 | 684.5602
0.005757371 | 624.0039 | 0.005744063 | 685.8534
0.005777821 | 626.1516 | 0.005764188 | 687.5445
0.005798271 | 627.2098 | 0.005787559 | 688.7923
0.005819369 | 629.8725 | 0.005809631 | 691.2565
0.005840144 | 631.6976 | 0.00583073 | 692.7259
0.005860918 | 633.7235 | 0.005852154 | 695.301
0.005881043 | 635.161 | 0.005873902 | 696.0172
0.005902142 | 637.0483 | 0.005894351 | 698.6292
0.005924214 | 639.6232 | 0.005914801 | 699.9594
0.005946611 | 640.9758 | 0.005935575 | 701.4913
0.005968684 | 643.8026 | 0.005956025 | 703.7537
0.005989133 | 646.9604 | 0.00597615 | 705.5813
0.006010881 | 648.3016 | 0.005996924 | 707.4287
0.006031656 | 650.8001 | 0.006017373 | 708.9891
0.00605243 | 652.6479 | 0.006037823 | 711.388
0.006072555 | 654.04 | 0.006058273 | 712.954
0.006093654 | 655.0587 | 0.006080345 | 714.432
0.006115402 | 656.7338 | 0.006102742 | 716.6404
0.006136176 | 658.3269 | 0.006122867 | 717.9961
0.006157275 | 660.5764 | 0.006143966 | 719.6816
0.006179996 | 662.1525 | 0.006166363 | 720.8355
0.006201095 | 663.9464 | 0.006186813 | 721.8871
0.006222843 | 665.7347 | 0.006207912 | 724.1638
0.006245889 | 669.4245 | 0.00622901 | 726.0709
0.006266988 | 670.5762 | 0.00624946 | 727.6938
0.006289061 | 672.0362 | 0.00626991 | 728.7909
0.006309835 | 673.4567 | 0.006290359 | 730.5843
0.00632996 | 675.5166 | 0.006310809 | 731.3631
0.006350734 | 677.8878 | 0.006330934 | 733.0173
0.006372482 | 679.2121 | 0.006351059 | 735.2058
0.006393256 | 681.4786 | 0.006375403 | 736.8088
0.006414355 | 682.4406 | 0.006395853 | 738.9177
0.00643448 | 684.4553 | 0.006415978 | 740.7396
0.00645493 | 686.4587 | 0.006440972 | 742.4563
0.006475055 | 687.7744 | 0.006461097 | 743.5847
0.006496478 | 689.9051 | 0.006483494 | 746.029
0.006517901 | 691.3425 | 0.006506541 | 746.7196
0.006539325 | 692.647 | 0.006527315 | 748.2146
0.006561073 | 695.0408 | 0.006549063 | 750.5197
0.006585093 | 696.0934 | 0.006570161 | 751.2103
0.006606516 | 698.8862 | 0.006590286 | 753.1658
0.006627615 | 700.816 | 0.006611061 | 754.4448
0.006649688 | 701.6168 | 0.006633782 | 756.0848
0.006670786 | 703.5862 | 0.006654232 | 757.1847
0.006690911 | 705.366 | 0.006675655 | 758.819
0.006713958 | 706.5346 | 0.00669578 | 759.4244
0.006735057 | 708.9143 | 0.006716879 | 760.6494
0.006757778 | 710.4904 | 0.006737329 | 762.2069
0.006777903 | 710.7083 | 0.006758103 | 762.9345
0.006798028 | 713.2436 | 0.006779851 | 764.4892
0.006819452 | 714.715 | 0.006800301 | 766.5783
0.006839901 | 715.3799 | 0.006821075 | 768.7867
0.006860351 | 718.0709 | 0.006842498 | 770.0884
0.006881774 | 719.6441 | 0.006863272 | 771.501
0.006901899 | 721.472 | 0.006884371 | 772.294
0.006922024 | 722.5869 | 0.006905145 | 773.411
0.006943123 | 723.9536 | 0.006929165 | 775.4744
0.006963897 | 724.9553 | 0.006952536 | 776.4436
0.006984996 | 727.1737 | 0.006975583 | 777.6402
0.007005121 | 728.082 | 0.006997006 | 779.0755
0.007027194 | 728.5347 | 0.007017456 | 780.8604
0.007047319 | 729.5534 | 0.007038555 | 782.2304
0.007069067 | 732.1368 | 0.007060952 | 783.4639
0.007091464 | 733.8232 | 0.007081726 | 784.4956
0.007112887 | 735.4361 | 0.007102825 | 785.8571
0.00713496 | 736.6528 | 0.007123599 | 786.687
0.007156383 | 738.0252 | 0.007144373 | 788.3781
0.007177806 | 739.0947 | 0.007165796 | 789.5519
0.007197931 | 741.0641 | 0.007186895 | 789.7424
0.00721903 | 742.4931 | 0.00720702 | 791.2289
0.007239804 | 743.7013 | 0.00722747 | 792.4908
0.007259929 | 744.1258 | 0.007248893 | 793.8352
0.007280704 | 745.3595 | 0.00727129 | 794.8811
0.007302452 | 747.1987 | 0.007291415 | 796.0351
0.007323226 | 749.1568 | 0.00731154 | 797.7205
0.007343675 | 750.6338 | 0.007332315 | 798.2008
0.007367046 | 751.661 | 0.007352439 | 799.315
0.007387171 | 752.4674 | 0.007372889 | 800.4149
0.007407296 | 753.5766 | 0.007393663 | 801.8986
0.007427421 | 755.0989 | 0.007413788 | 802.4642
0.007449494 | 756.0468 | 0.007435861 | 803.8085
0.00747254 | 757.6455 | 0.007458258 | 804.6726
0.00749299 | 758.435 | 0.007479681 | 805.98
0.007514089 | 760.6732 | 0.007499806 | 807.9241
0.007535187 | 761.2759 | 0.007520905 | 808.791
0.007555637 | 762.9623 | 0.00754103 | 809.4333
0.007576087 | 764.3941 | 0.007561804 | 810.4622
0.007596212 | 765.6278 | 0.007584202 | 811.7071
0.007616337 | 766.6833 | 0.007604651 | 812.3523
0.007636786 | 767.3878 | 0.007624776 | 813.2106
0.007656911 | 768.5395 | 0.00764555 | 814.4612
0.007677036 | 769.3685 | 0.007667298 | 815.3366
0.007697486 | 770.9956 | 0.007688072 | 816.1949
0.007718585 | 771.3832 | 0.00770982 | 817.69
0.00773871 | 772.4556 | 0.007730595 | 818.463
0.007759484 | 774.1053 | 0.007751044 | 820.3446
0.007779609 | 775.0334 | 0.007771494 | 820.5265
0.007799734 | 775.987 | 0.007792917 | 821.5696
0.007820183 | 776.4425 | 0.007813367 | 822.4109
0.007840308 | 777.7866 | 0.007833492 | 823.3915
0.007860433 | 778.5393 | 0.007854591 | 824.1844
0.007880883 | 779.8777 | 0.007876988 | 825.4038
0.007902631 | 780.9359 | 0.007898411 | 826.3104
0.007924054 | 782.13 | 0.007918536 | 827.4729
0.007944179 | 783.2562 | 0.007938986 | 828.3256
0.007964629 | 783.9381 | 0.007960409 | 829.309
0.007986377 | 784.7728 | 0.007981183 | 829.7609
0.008008125 | 786.3263 | 0.008001308 | 830.7812
0.008028574 | 786.9828 | 0.008021758 | 831.7732
0.008049349 | 787.4751 | 0.008043506 | 832.6656
0.008070447 | 789.2776 | 0.008064605 | 833.7201
0.008090572 | 789.9199 | 0.00808473 | 834.6666
0.008110697 | 790.2934 | 0.008104855 | 835.0218
0.008131796 | 792.1383 | 0.008125953 | 836.1985
0.008153544 | 793.0777 | 0.008148675 | 837.4917
0.008175617 | 794.4133 | 0.008169125 | 838.1
0.008196715 | 795.4998 | 0.008189899 | 839.072
0.008218139 | 796.1223 | 0.008210673 | 839.8081
0.008240536 | 796.6232 | 0.00823307 | 840.5784
0.008260986 | 797.5569 | 0.008254169 | 841.3969
0.00828176 | 798.7454 | 0.008276242 | 842.4031
0.008303508 | 799.3877 | 0.00829734 | 842.8323
0.008324282 | 800.2337 | 0.00831779 | 843.7389
0.008346355 | 801.0515 | 0.008338889 | 844.765
0.00836648 | 801.5552 | 0.008359014 | 845.6148
0.008386605 | 802.2993 | 0.008379463 | 846.26
0.008407054 | 803.3887 | 0.008399913 | 846.7147
0.008427179 | 804.1782 | 0.008421986 | 847.6441
0.008447629 | 805.0865 | 0.008443734 | 848.4115
0.008469052 | 805.1799 | 0.008463859 | 848.9743
0.008490151 | 806.5664 | 0.008485607 | 850.0572
0.008510925 | 807.3247 | 0.008505732 | 850.8871
0.008531699 | 808.4933 | 0.008526506 | 851.6403
0.008552149 | 808.847 | 0.008548254 | 851.8876
0.008573897 | 809.8657 | 0.008569028 | 852.9335
0.008594022 | 810.6721 | 0.008590451 | 853.6384
0.008616744 | 811.0965 | 0.008612524 | 854.6303
0.008637193 | 812.1548 | 0.008632649 | 855.4148
0.008657318 | 813.0659 | 0.008654397 | 856.3527
0.008679066 | 813.4649 | 0.008674522 | 856.8188
0.008700165 | 814.6335 | 0.008694971 | 857.1088
0.00872029 | 814.9872 | 0.008720615 | 858.2229
0.008741713 | 815.689 | 0.008741389 | 859.1608
0.008762163 | 816.8972 | 0.008763461 | 859.5701
0.008783586 | 817.4009 | 0.008787157 | 860.3347
0.008804685 | 818.0092 | 0.008809879 | 861.1646
0.008825459 | 818.6968 | 0.008830004 | 861.9434
0.008846233 | 819.3278 | 0.008850129 | 862.4891
0.008869604 | 820.1993 | 0.008871552 | 863.302
0.008890054 | 820.9039 | 0.008891677 | 863.6402
0.008911153 | 821.4585 | 0.008912127 | 864.419
0.008931278 | 822.1206 | 0.008932252 | 865.2659
0.008952052 | 823.3034 | 0.008953026 | 865.3654
0.008974449 | 823.5213 | 0.008975423 | 866.2579
0.008995548 | 823.9768 | 0.008996846 | 866.9656
0.009015998 | 824.8484 | 0.009017945 | 867.3351
0.009036122 | 825.0238 | 0.009039693 | 867.8325
0.009057546 | 825.9066 | 0.009060467 | 868.6027
0.009077995 | 826.532 | 0.009082215 | 869.4127
0.009100068 | 827.0526 | 0.009103963 | 870.1659
0.009120193 | 827.6044 | 0.009127983 | 870.308
0.009140643 | 828.1816 | 0.009148758 | 871.1152
0.009160768 | 828.8551 | 0.009168883 | 872.0361
0.009181866 | 829.4068 | 0.009189981 | 872.3146
0.009202965 | 829.8907 | 0.009210431 | 872.6841
0.009224389 | 830.4396 | 0.009231854 | 873.4459
0.00924711 | 830.898 | 0.009254576 | 873.9262
0.009268209 | 831.4724 | 0.009274701 | 874.614
0.009289633 | 832.1798 | 0.009295151 | 875.1284
0.009310082 | 832.9919 | 0.009316249 | 875.7878
0.009330532 | 833.2692 | 0.009337024 | 876.4416
0.009351306 | 833.7474 | 0.009357798 | 877.1834
0.009372405 | 834.3501 | 0.009377923 | 877.7234
0.00939253 | 834.6699 | 0.009398697 | 878.4766
0.009413953 | 835.1679 | 0.00942012 | 879.1019
0.009435052 | 836.2205 | 0.009440895 | 879.3605
0.0094568 | 836.6195 | 0.009461993 | 879.8465
0.009478223 | 837.1033 | 0.009482443 | 880.2757
0.009498348 | 837.5363 | 0.009504516 | 880.6168
0.009519772 | 838.088 | 0.00952529 | 881.3472
0.009542169 | 838.6002 | 0.009548011 | 881.9839
0.009564566 | 839.1916 | 0.009568461 | 882.5012
0.009585665 | 839.3415 | 0.00958956 | 883.0213
0.00960579 | 840.1338 | 0.009610009 | 883.8285
0.009627538 | 840.5696 | 0.009633056 | 884.2662
0.009648312 | 841.2741 | 0.009653505 | 884.7806
0.009668437 | 841.6109 | 0.00967363 | 885.3349
0.009689211 | 842.0834 | 0.009696352 | 885.963
0.009709985 | 842.4937 | 0.009716477 | 886.1364
0.00973011 | 843.0709 | 0.009737576 | 886.6679
0.009750884 | 843.3907 | 0.009760298 | 887.0658
0.009771334 | 843.8378 | 0.009780423 | 887.4694
0.009791459 | 844.6272 | 0.009802171 | 888.1345
0.009811584 | 844.7715 | 0.009822296 | 888.4755
0.009832683 | 845.2978 | 0.00984307 | 888.7029
0.009854431 | 845.5581 | 0.009863519 | 889.3765
0.009876179 | 846.2429 | 0.009885267 | 890.0729
0.009897927 | 846.2684 | 0.009905392 | 890.2462
0.009921298 | 846.7692 | 0.009926167 | 890.6925
0.00994337 | 847.3804 | 0.009946292 | 891.4627
0.009966092 | 847.7935 | 0.009967715 | 891.6105
0.009986542 | 848.0595 | 0.009990761 | 892.2727
0.01000764 | 848.4641 | 0.01001089 | 892.6905
0.01003166 | 848.8518 | 0.01003231 | 893.0629
0.01005211 | 849.1432 | 0.01005308 | 893.7393
0.01007321 | 849.8478 | 0.01007548 | 894.0292
0.01009431 | 849.9695 | 0.0100969 | 894.4811
0.01011703 | 850.3883 | 0.0101193 | 895.1889
0.01013715 | 850.6344 | 0.01014235 | 895.4816
0.0101589 | 851.1777 | 0.01016247 | 896.0216
0.01017903 | 851.4494 | 0.01018357 | 896.286
0.01019948 | 851.8455 | 0.01020435 | 896.9368
0.0102196 | 852.2982 | 0.01022512 | 897.2779
0.01024038 | 852.4991 | 0.01024784 | 897.7241
0.01026147 | 852.9547 | 0.01026797 | 897.9856
0.01028225 | 853.3848 | 0.01028939 | 898.5313
0.010304 | 853.7583 | 0.01031406 | 898.8838
0.01032607 | 854.1488 | 0.01033516 | 899.1992
0.01034619 | 854.46 | 0.0103582 | 899.7421
0.01036697 | 854.8732 | 0.01037995 | 900.0974
0.01038807 | 855.0712 | 0.01040203 | 900.6459
0.01040982 | 855.4844 | 0.01042312 | 900.9216
0.01043027 | 855.8947 | 0.0104439 | 901.1604
0.01045104 | 856.1974 | 0.01046435 | 901.6833
0.01047474 | 856.4719 | 0.01048739 | 901.9022
0.01049518 | 856.9105 | 0.01051044 | 902.3911
0.01051661 | 857.1566 | 0.01053154 | 902.6469
0.01053868 | 857.6433 | 0.01055166 | 903.1869
0.01055978 | 857.9801 | 0.01057276 | 903.7184
0.0105799 | 858.1696 | 0.01059419 | 903.9799
0.01060003 | 858.263 | 0.01061464 | 904.3181
0.01062015 | 858.5262 | 0.01063541 | 904.7132
0.01064255 | 859.0015 | 0.01065618 | 904.9292
0.01066365 | 859.3043 | 0.01067728 | 905.2901
0.01068442 | 859.7033 | 0.01069871 | 905.5545
0.01070682 | 859.7146 | 0.01072045 | 906.0831
0.01073182 | 860.2013 | 0.01074253 | 906.2678
0.01075194 | 860.3711 | 0.01076298 | 906.697
0.01077239 | 860.9426 | 0.01078343 | 906.805
0.01079381 | 860.9709 | 0.01080355 | 907.274
0.01081426 | 861.2284 | 0.01082497 | 907.5952
0.01083504 | 861.3416 | 0.0108477 | 907.9362
0.01085646 | 861.8226 | 0.01086847 | 908.3739
0.01087788 | 861.9302 | 0.01088957 | 908.7917
0.01089833 | 862.2754 | 0.01090969 | 908.9736
0.01091846 | 862.6234 | 0.01093177 | 909.4682
0.01094248 | 862.7621 | 0.01095222 | 909.7098
0.0109639 | 863.1356 | 0.01097332 | 910.0054
0.01098533 | 863.1809 | 0.01099377 | 910.3066
0.0110061 | 863.4921 | 0.01101454 | 910.7415
0.01102785 | 863.8175 | 0.01103596 | 910.9263
0.01104895 | 863.9703 | 0.01105609 | 911.3497
0.01106907 | 864.4032 | 0.01107816 | 911.5885
0.01108952 | 864.4372 | 0.01110218 | 911.9097
0.01110997 | 864.6749 | 0.01112263 | 911.9267
0.01113204 | 864.7739 | 0.0111434 | 912.5236
0.01115347 | 865.1672 | 0.01116645 | 912.9471
0.01117554 | 865.3681 | 0.01118852 | 913.1773
0.01119761 | 865.6143 | 0.01120865 | 913.362
0.01121968 | 865.8576 | 0.01123169 | 913.7145
0.01124273 | 866.1915 | 0.01125344 | 914.0499
0.01126415 | 866.3019 | 0.01127487 | 914.3995
0.01128655 | 866.7433 | 0.01129726 | 914.6581
0.01130733 | 866.8791 | 0.01131804 | 914.8627
0.01132778 | 866.964 | 0.01133946 | 915.2606
0.0113479 | 867.2979 | 0.01135991 | 915.3743
0.01136932 | 867.5922 | 0.01138328 | 915.7126
0.01139172 | 867.8412 | 0.01140341 | 916.028
0.01141217 | 868.1298 | 0.01142515 | 916.2867
0.01143262 | 868.2741 | 0.01144625 | 916.6334
0.01145599 | 868.4439 | 0.01146638 | 916.7699
0.01147612 | 868.6816 | 0.01149007 | 917.1195
0.01149851 | 868.8825 | 0.01151182 | 917.3184
0.01152059 | 869.1343 | 0.01153357 | 917.5316
0.01154331 | 869.3946 | 0.01155564 | 917.8186
0.01156376 | 869.6125 | 0.01157642 | 917.9522
0.01158388 | 869.8078 | 0.01159751 | 918.1455
0.01160595 | 869.9804 | 0.01161829 | 918.4184
0.0116277 | 870.0511 | 0.01163874 | 918.6969
0.01164783 | 870.3793 | 0.01166276 | 918.947
0.01167152 | 870.3907 | 0.01168516 | 919.217
0.01169295 | 870.6991 | 0.01170788 | 919.4899
0.01171405 | 870.8009 | 0.011728 | 919.7315
0.01173677 | 870.917 | 0.0117491 | 920.0839
0.01175722 | 871.1405 | 0.01177247 | 920.2686
0.01177929 | 871.3188 | 0.01179292 | 920.55
0.01180039 | 871.5423 | 0.01181305 | 920.7206
0.01182246 | 871.6781 | 0.01183317 | 920.9707
0.01184388 | 871.7092 | 0.01185589 | 921.3458
0.01186628 | 871.9865 | 0.01187732 | 921.5846
0.01188641 | 872.2129 | 0.01189907 | 921.7352
0.01190718 | 872.3544 | 0.01192081 | 922.082
0.01192731 | 872.4704 | 0.01194354 | 922.2582
0.0119497 | 872.742 | 0.01196463 | 922.4827
0.01197048 | 872.8298 | 0.01198476 | 922.7812
0.01199222 | 872.909 | 0.01200521 | 922.9972
0.0120156 | 873.0901 | 0.01202598 | 923.1791
0.01203572 | 873.2712 | 0.01204643 | 923.4462
0.01205682 | 873.4579 | 0.01206688 | 923.6935
0.01207857 | 873.4947 | 0.01208733 | 923.8527
0.01209999 | 873.6645 | 0.01210778 | 924.0488
0.01212174 | 873.8739 | 0.01212888 | 924.2449
0.01214284 | 873.905 | 0.01214933 | 924.4183
0.01216459 | 874.1795 | 0.01217043 | 924.7224
0.01218471 | 874.1908 | 0.01219055 | 924.9498
0.01220873 | 874.3323 | 0.01221165 | 925.0294
0.01223048 | 874.5077 | 0.0122334 | 925.3477
0.0122506 | 874.7539 | 0.0122558 | 925.612
0.0122717 | 874.8444 | 0.01227657 | 925.8366
0.01229183 | 874.9463 | 0.0122967 | 925.865
0.01231195 | 875.2462 | 0.01231682 | 925.9531
0.01233338 | 875.3764 | 0.01233922 | 926.2117
0.01235447 | 875.4386 | 0.01236129 | 926.4192
0.01237557 | 875.5943 | 0.01238174 | 926.4931
0.01239635 | 875.6848 | 0.01240251 | 926.8598
0.01241874 | 875.8404 | 0.01242296 | 927.0132
0.01244049 | 876.0413 | 0.01244536 | 927.1582
0.01246321 | 876.1319 | 0.01246549 | 927.3174
0.01248464 | 876.3243 | 0.01248626 | 927.522
0.01250476 | 876.4205 | 0.01250671 | 927.6016
0.01252554 | 876.5478 | 0.01252684 | 927.7067
0.01254696 | 876.777 | 0.01254728 | 928.008
0.01256838 | 876.8817 | 0.01257033 | 928.1786
0.01259046 | 877.0374 | 0.01259143 | 928.2326
0.0126122 | 877.1647 | 0.0126135 | 928.4798
0.01263785 | 877.2071 | 0.01263395 | 928.5736
0.01266024 | 877.476 | 0.0126544 | 928.7157
0.01268037 | 877.6033 | 0.0126755 | 928.8294
0.01270049 | 877.6089 | 0.01269563 | 928.9232
0.01272224 | 877.7221 | 0.01271867 | 929.0596
0.01274432 | 877.9683 | 0.0127388 | 929.2273
0.01276476 | 878.0051 | 0.01276054 | 929.4718
0.01278521 | 878.1522 | 0.01278164 | 929.7048
0.01280566 | 878.2145 | 0.01280209 | 929.8867
0.01282709 | 878.3927 | 0.01282352 | 930.0033
0.01284721 | 878.4635 | 0.01284397 | 930.1141
0.01286734 | 878.4465 | 0.01286442 | 930.4466
0.01289103 | 878.6672 | 0.01288649 | 930.6172
0.01291246 | 878.7493 | 0.01291083 | 930.8446
0.01293323 | 878.7521 | 0.01293258 | 930.9838
0.01295595 | 878.8596 | 0.01295303 | 931.1487
0.01297608 | 878.9587 | 0.01297316 | 931.3846
0.01299718 | 879.1369 | 0.01299425 | 931.5011
0.01301763 | 879.1426 | 0.01301665 | 931.6404
0.0130397 | 879.2105 | 0.01303743 | 931.7939
0.01306015 | 879.3548 | 0.01305885 | 931.9758
0.0130819 | 879.3888 | 0.0130793 | 932.1605
0.01310299 | 879.3633 | 0.0131004 | 932.3026
0.01312442 | 879.5529 | 0.01312182 | 932.4817
0.01314454 | 879.6406 | 0.01314227 | 932.6181
0.01316694 | 879.7425 | 0.01316467 | 932.7687
0.01318706 | 879.7877 | 0.01318706 | 932.837
0.01320979 | 879.8613 | 0.01320784 | 933.0103
0.01323024 | 879.9349 | 0.01322829 | 933.1155
0.01325101 | 880.1188 | 0.01324939 | 933.2633
0.01327341 | 880.2291 | 0.01326984 | 933.4509
0.01329516 | 880.3338 | 0.01329029 | 933.5816
0.01331723 | 880.2603 | 0.01331074 | 933.6981
0.01333865 | 880.3876 | 0.01333281 | 933.8374
0.0133591 | 880.4385 | 0.01335358 | 933.9227
0.0133802 | 880.498 | 0.01337533 | 934.0165
0.01340032 | 880.5545 | 0.01339643 | 934.1728
0.01342077 | 880.6196 | 0.01341688 | 934.241
0.0134435 | 880.8205 | 0.0134383 | 934.3291
0.01346719 | 880.8432 | 0.01345973 | 934.4741
0.01349024 | 880.9648 | 0.01347985 | 934.5679
0.01351199 | 881.0441 | 0.01350322 | 934.7555
0.01353341 | 881.1657 | 0.01352497 | 934.8521
0.01355581 | 881.2223 | 0.01354574 | 934.9345
0.01357593 | 881.3327 | 0.01356684 | 935.0596
0.01359736 | 881.46 | 0.01358762 | 935.1193
0.01361813 | 881.511 | 0.01360774 | 935.196
0.01364247 | 881.7119 | 0.01362917 | 935.2671
0.01366779 | 881.7996 | 0.01364994 | 935.4177
0.01369116 | 881.876 | 0.01367006 | 935.6166
0.01371421 | 881.876 | 0.01369214 | 935.611
0.01373498 | 881.9892 | 0.01371259 | 935.7673
0.01375641 | 882.1504 | 0.01373433 | 935.8696
0.01377653 | 882.3344 | 0.01375511 | 936.0032
0.01379731 | 882.1674 | 0.01377556 | 936.1396
0.01381938 | 882.2212 | 0.01379796 | 936.1794
0.0138395 | 882.2382 | 0.01381808 | 936.2618
0.01386028 | 882.5126 | 0.01383983 | 936.475
0.01388105 | 882.4079 | 0.01386028 | 936.4921
0.01390345 | 882.5126 | 0.01388073 | 936.691
0.01392487 | 882.572 | 0.01390085 | 936.7734
0.01394759 | 882.5834 | 0.01392325 | 936.836
0.01396967 | 882.6909 | 0.01394402 | 936.9354
0.01399012 | 882.705 | 0.01396512 | 937.123
0.01401251 | 882.8097 | 0.01398622 | 937.2737
0.01403653 | 882.9059 | 0.01400927 | 937.3646
0.01405763 | 882.9286 | 0.01402972 | 937.5437
0.01407776 | 882.9569 | 0.01405374 | 937.6119
0.01409788 | 883.0927 | 0.01407451 | 937.6432
0.01412093 | 883.1408 | 0.01409594 | 937.7654
0.01414138 | 883.1804 | 0.01411671 | 937.7853
0.01416929 | 883.237 | 0.01413716 | 937.97
0.01419007 | 883.2568 | 0.01415728 | 938.1434
0.01421312 | 883.2964 | 0.01417806 | 938.2201
0.01423778 | 883.3955 | 0.01419851 | 938.3139
0.01425921 | 883.4775 | 0.01422026 | 938.547
0.01428193 | 883.4832 | 0.01424265 | 938.5527
0.01430205 | 883.4747 | 0.01426375 | 938.6521
0.0143225 | 883.5398 | 0.01428615 | 938.6294
0.01434263 | 883.5341 | 0.01430757 | 938.8284
0.0143647 | 883.5879 | 0.01432802 | 938.9449
0.0143858 | 883.5935 | 0.01434815 | 939.0188
0.01440722 | 883.6784 | 0.01436827 | 939.0614
0.01442767 | 883.6643 | 0.01439099 | 939.1552
0.01444845 | 883.6926 | 0.01441112 | 939.1637
0.01447149 | 883.7322 | 0.01443124 | 939.3258
0.01449422 | 883.7661 | 0.01445169 | 939.3996
0.01451499 | 883.8029 | 0.01447214 | 939.4963
0.01453576 | 883.8652 | 0.01449292 | 939.6157
0.01455719 | 883.9416 | 0.01451531 | 939.6839
0.01457764 | 883.9642 | 0.01453609 | 939.7748
0.01460133 | 883.9868 | 0.01455686 | 939.7436
0.01462243 | 883.9274 | 0.01457796 | 939.8231
0.01464321 | 883.9642 | 0.01459939 | 939.9169
0.01466333 | 884.0151 | 0.01462178 | 940.0875
0.01468735 | 884.0944 | 0.01464223 | 940.0875
0.01470877 | 884.1312 | 0.01466268 | 940.1699
0.01473052 | 884.0321 | 0.01468313 | 940.15
0.01475065 | 884.2132 | 0.0147052 | 940.2949
0.01477142 | 884.2217 | 0.01472598 | 940.3575
0.01479252 | 884.2924 | 0.01474675 | 940.4172
0.01481297 | 884.349 | 0.01476688 | 940.5309
0.01483504 | 884.4481 | 0.01478862 | 940.5365
0.01485517 | 884.5386 | 0.01480875 | 940.5507
0.01487594 | 884.5952 | 0.0148318 | 940.6929
0.01489704 | 884.7027 | 0.01485354 | 940.7213
0.01491781 | 884.5839 | 0.01487497 | 940.727
0.01494119 | 884.615 | 0.01489607 | 940.8918
0.01496196 | 884.6942 | 0.01491911 | 940.943
0.01498208 | 884.7876 | 0.01494054 | 940.9231
0.01500221 | 884.864 | 0.01496131 | 941.0396
0.01502233 | 884.8668 | 0.01498144 | 941.1306
0.01504278 | 884.9348 | 0.01500253 | 941.0936
0.01506453 | 884.997 | 0.01502753 | 941.2016
0.01508498 | 885.0564 | 0.01504895 | 941.23
0.01510803 | 885.1413 | 0.01507135 | 941.2556
0.01512913 | 885.1611 | 0.01509245 | 941.3693
0.01515055 | 885.1357 | 0.01511322 | 941.3977
0.01517327 | 885.263 | 0.01513497 | 941.4887
0.01519567 | 885.2743 | 0.01515607 | 941.5001
0.01521579 | 885.3252 | 0.01517944 | 941.5938
0.01523917 | 885.3111 | 0.01520184 | 941.753
0.01526026 | 885.3649 | 0.01522294 | 941.7814
0.01528104 | 885.379 | 0.01524403 | 941.8838
0.01530246 | 885.4469 | 0.01526481 | 942.0173
0.01532324 | 885.5148 | 0.01528623 | 942.1026
0.01534336 | 885.4922 | 0.01530766 | 942.1424
0.01536608 | 885.6025 | 0.01532778 | 942.2959
0.01538751 | 885.5884 | 0.01534791 | 942.3271
0.01540958 | 885.5544 | 0.01536933 | 942.4067
0.015431 | 885.6252 | 0.01538978 | 942.4948
0.0154534 | 885.6987 | 0.0154099 | 942.4664
0.0154745 | 885.611 | 0.01543035 | 942.546
0.01549462 | 885.7101 | 0.0154508 | 942.6881
0.01551799 | 885.7072 | 0.0154719 | 942.7393
0.01553942 | 885.6139 | 0.01549235 | 942.7762
0.01555954 | 885.662 | 0.01551345 | 942.9212
0.01558194 | 885.7186 | 0.01553552 | 942.9325
0.01560434 | 885.7157 | 0.01555954 | 943.015
0.01562608 | 885.744 | 0.01558064 | 943.0917
0.01564718 | 885.8006 | 0.01560304 | 943.0235
0.0156699 | 885.8289 | 0.01562414 | 943.069
0.01569165 | 885.7808 | 0.01564686 | 943.1599
0.01571275 | 885.8148 | 0.01566731 | 943.2367
0.01573288 | 885.8459 | 0.01568841 | 943.248
0.0157556 | 885.8034 | 0.01570983 | 943.2935
0.01577572 | 885.8544 | 0.01573028 | 943.4527
0.01580072 | 885.7723 | 0.01575268 | 943.4271
0.01582279 | 885.8402 | 0.0157741 | 943.5635
0.01584291 | 885.8855 | 0.01579715 | 943.6118
0.01586499 | 885.8232 | 0.01581825 | 943.6459
0.01588609 | 885.7553 | 0.01583902 | 943.6772
0.01590621 | 885.86 | 0.01585914 | 943.7369
0.01592763 | 885.7751 | 0.01587959 | 943.7483
0.01594841 | 885.8459 | 0.01590102 | 943.7426
0.01596886 | 885.8063 | 0.01592114 | 943.734
0.01598996 | 885.86 | 0.01594127 | 943.7568
0.01601073 | 885.8515 | 0.01596172 | 943.8221
0.0160328 | 885.8374 | 0.01598379 | 943.9074
0.01605715 | 885.9364 | 0.01600456 | 943.8733
0.01607857 | 885.9959 | 0.01602826 | 943.9444
0.01609935 | 885.8374 | 0.01604903 | 943.9472
0.01612109 | 885.8657 | 0.01606948 | 943.9557
0.01614219 | 885.9647 | 0.01609026 | 943.9785
0.01616297 | 886.0043 | 0.01611038 | 943.8733
0.01618342 | 885.9279 | 0.01613051 | 944.0183
0.01620614 | 885.9789 | 0.01615583 | 943.9557
0.01622691 | 886.1062 | 0.01617628 | 944.041
0.01624834 | 886.126 | 0.01619867 | 944.0268
0.01626846 | 886.1713 | 0.01621912 | 943.9955
0.01629086 | 886.1769 | 0.01624055 | 944.0723
0.01631293 | 886.2279 | 0.01626132 | 944.0467
0.01633338 | 886.2194 | 0.01628209 | 944.1149
0.01635415 | 886.1628 | 0.01630222 | 944.1035
0.01637493 | 886.16 | 0.01632332 | 944.149
0.01639603 | 886.2703 | 0.01634442 | 944.2058
0.01641842 | 886.2647 | 0.01636519 | 944.2343
0.01644309 | 886.2901 | 0.01638856 | 944.2741
0.01646549 | 886.3015 | 0.01640869 | 944.2343
0.01648789 | 886.3354 | 0.01642946 | 944.348
0.01650931 | 886.3835 | 0.01645186 | 944.3878
0.01653106 | 886.4203 | 0.0164749 | 944.3565
0.01655118 | 886.4571 | 0.016496 | 944.4048
0.01657131 | 886.4373 | 0.01651905 | 944.456
0.01659241 | 886.375 | 0.01653917 | 944.5583
0.01661286 | 886.4599 | 0.0165593 | 944.6038
0.01663428 | 886.4458 | 0.01658267 | 944.6833
0.01665603 | 886.4542 | 0.01660539 | 944.6379
0.0166768 | 886.4627 | 0.01662584 | 944.7032
0.01669855 | 886.3977 | 0.01664694 | 944.7402
0.01671868 | 886.3297 | 0.01666966 | 944.8198
0.01674042 | 886.392 | 0.01669076 | 944.8084
0.01676477 | 886.3552 | 0.01671089 | 944.8709
0.01678749 | 886.4458 | 0.01673263 | 944.9164
0.01680956 | 886.4429 | 0.01675341 | 944.9306
0.01682969 | 886.4769 | 0.01677418 | 944.9789
0.01685403 | 886.4401 | 0.01679723 | 945.0358
0.01687448 | 886.4939 | 0.0168206 | 945.0557
0.01689493 | 886.4316 | 0.01684462 | 945.1921
0.01691538 | 886.4514 | 0.01686702 | 945.2148
0.01693551 | 886.4769 | 0.01688909 | 945.3001
0.01695596 | 886.4429 | 0.01690922 | 945.3228
0.01697608 | 886.4542 | 0.01693031 | 945.2887
0.01699653 | 886.4741 | 0.01695044 | 945.3143
0.01701795 | 886.4288 | 0.01697089 | 945.3655
0.01704165 | 886.4712 | 0.01699231 | 945.3939
0.0170634 | 886.4542 | 0.01701244 | 945.411
0.01708385 | 886.491 | 0.01703516 | 945.3768
0.01710527 | 886.4825 | 0.0170582 | 945.482
0.01712572 | 886.4627 | 0.01707865 | 945.5218
0.01714714 | 886.3948 | 0.01709878 | 945.573
0.01716857 | 886.4033 | 0.0171215 | 945.6412
0.01719064 | 886.3411 | 0.01714163 | 945.6127
0.01721206 | 886.3015 | 0.01716208 | 945.6412
0.01723219 | 886.3411 | 0.0171835 | 945.6383
0.01725491 | 886.3326 | 0.0172046 | 945.681
0.01727731 | 886.3722 | 0.01722602 | 945.6042
0.01729873 | 886.3467 | 0.01724939 | 945.6326
0.01731983 | 886.0553 | 0.01727211 | 945.5872
0.01734028 | 886.1968 | 0.01729321 | 945.5587
0.01736235 | 886.2364 | 0.01731496 | 945.6668
0.01738345 | 886.3354 | 0.01733768 | 945.5843
0.0174039 | 886.2222 | 0.01735846 | 945.5815
0.01742435 | 886.1713 | 0.0173828 | 945.7122
0.0174448 | 886.2024 | 0.01740358 | 945.6355
0.0174659 | 886.2392 | 0.01742435 | 945.6952
0.01748667 | 886.1713 | 0.01744642 | 945.7918
0.01750939 | 886.1317 | 0.01746752 | 945.7435
0.01753017 | 886.1968 | 0.01748862 | 945.7719
0.01755127 | 886.2505 | 0.01750907 | 945.7009
0.01757269 | 886.1883 | 0.01752919 | 945.7748
0.01759314 | 886.1402 | 0.01755062 | 945.7577
0.01761619 | 886.1685 | 0.01757107 | 945.8231
0.01763826 | 886.2166 | 0.01759282 | 945.8259
0.01765903 | 886.1458 | 0.01761391 | 945.7236
0.01767948 | 886.1968 | 0.01763404 | 945.7094
0.01770123 | 886.1996 | 0.01765449 | 945.7151
0.01772265 | 886.1996 | 0.01767721 | 945.7236
0.0177444 | 886.3043 | 0.01769993 | 945.7236
0.01776485 | 886.3128 | 0.01772233 | 945.843
0.01778595 | 886.3128 | 0.01774473 | 945.7406
0.01780867 | 886.276 | 0.01776712 | 945.7094
0.01783042 | 886.358 | 0.01778887 | 945.7719
0.01785119 | 886.3948 | 0.01780965 | 945.7776
0.01787521 | 886.3835 | 0.01783075 | 945.698
0.01789664 | 886.392 | 0.01785184 | 945.7605
0.01791774 | 886.4429 | 0.01787262 | 945.627
0.01793916 | 886.3496 | 0.01789274 | 945.6469
0.01795961 | 886.4429 | 0.01791482 | 945.6952
0.01798071 | 886.4146 | 0.01793754 | 945.7918
0.01800116 | 886.4033 | 0.01795896 | 945.789
0.01802161 | 886.392 | 0.01797973 | 945.752
0.01804206 | 886.4684 | 0.01800018 | 945.7719
0.01806478 | 886.4401 | 0.01802193 | 945.8771
0.01808523 | 886.4599 | 0.01804401 | 945.8657
0.0181073 | 886.4429 | 0.01806413 | 945.9794
0.0181284 | 886.4486 | 0.01808426 | 945.9481
0.01814885 | 886.4712 | 0.01810503 | 946.005
0.0181719 | 886.4684 | 0.01812808 | 945.9964
0.01819364 | 886.4429 | 0.01815112 | 946.022
0.01821474 | 886.4627 | 0.01817125 | 946.1016
0.01823519 | 886.3665 | 0.0181917 | 946.1158
0.01825694 | 886.4656 | 0.01821474 | 946.1755
0.01827836 | 886.5024 | 0.01823487 | 946.1442
0.01830011 | 886.4316 | 0.01825499 | 946.1869
0.01832251 | 886.4542 | 0.01827577 | 946.2437
0.01834361 | 886.4401 | 0.01829687 | 946.2721
0.0183673 | 886.3722 | 0.01831959 | 946.2892
0.01838808 | 886.2958 | 0.01834198 | 946.3034
0.01840885 | 886.3099 | 0.01836568 | 946.2295
0.01842995 | 886.375 | 0.01838678 | 946.3261
0.01845008 | 886.3722 | 0.0184069 | 946.2608
0.0184702 | 886.2958 | 0.018428 | 946.3659
0.0184926 | 886.1005 | 0.01844943 | 946.275
0.01851337 | 886.1175 | 0.01847053 | 946.2494
0.0185335 | 886.1911 | 0.0184926 | 946.1869
0.01855524 | 886.2279 | 0.01851435 | 946.2181
0.01857537 | 886.1911 | 0.01853609 | 946.2125
0.01859614 | 886.1175 | 0.01855622 | 946.3119
0.01861627 | 886.0496 | 0.01857634 | 946.2835
0.01863802 | 886.1119 | 0.01859679 | 946.1954
0.01865912 | 886.1062 | 0.01861854 | 946.2665
0.01868021 | 886.0723 | 0.01864061 | 946.2665
0.01870099 | 886.0383 | 0.01866074 | 946.2949
0.01872274 | 885.9817 | 0.01868281 | 946.2579
0.01874319 | 886.0157 | 0.01870553 | 946.3091
0.01876526 | 885.9195 | 0.01872566 | 946.3034
0.01878636 | 885.8883 | 0.01874838 | 946.2977
0.01880746 | 885.86 | 0.0187711 | 946.2579
0.0188305 | 885.8431 | 0.0187935 | 946.3261
0.01885128 | 885.8827 | 0.01881395 | 946.2551
0.0188714 | 885.8346 | 0.01883732 | 946.2835
0.01889185 | 885.8034 | 0.01886069 | 946.2579
0.01891328 | 885.7497 | 0.01888276 | 946.2693
0.0189347 | 885.6987 | 0.01890548 | 946.2579
0.01895515 | 885.6931 | 0.0189295 | 946.2522
0.01897917 | 885.6223 | 0.0189506 | 946.2068
0.01900124 | 885.6705 | 0.0189717 | 946.1585
0.01902461 | 885.628 | 0.01899215 | 946.1386
0.01904571 | 885.5799 | 0.01901358 | 946.2437
0.01906876 | 885.5488 | 0.01903402 | 946.0306
0.01908986 | 885.6393 | 0.01905415 | 945.9993
0.0191116 | 885.5686 | 0.01907427 | 945.9453
0.01913238 | 885.6139 | 0.0190944 | 946.0618
0.01915283 | 885.5912 | 0.01911745 | 945.9766
0.0191736 | 885.5516 | 0.0191379 | 945.968
0.01919535 | 885.6025 | 0.01915964 | 945.9481
0.01921612 | 885.6733 | 0.01918009 | 945.9424
0.0192369 | 885.7412 | 0.01920249 | 945.9652
0.01925767 | 885.7214 | 0.01922391 | 946.0476
0.01927812 | 885.6987 | 0.01924404 | 945.9424
0.01929922 | 885.7157 | 0.01926416 | 945.9027
0.01932162 | 885.761 | 0.01928818 | 945.9879
0.01934207 | 885.761 | 0.01931058 | 945.8941
0.01936317 | 885.7129 | 0.01933136 | 945.897
0.01938784 | 885.7384 | 0.01935245 | 945.8714
0.01940926 | 885.7072 | 0.01937258 | 945.897
0.01942938 | 885.7299 | 0.0193927 | 945.86
0.01945016 | 885.7327 | 0.01941283 | 945.86
0.01947288 | 885.6761 | 0.01943652 | 945.9112
0.01949365 | 885.7044 | 0.01945827 | 945.9538
0.01951638 | 885.6733 | 0.01948099 | 945.9311
0.01953683 | 885.6676 | 0.01950242 | 945.8771
0.01955727 | 885.7327 | 0.01952482 | 945.9197
0.01957935 | 885.7497 | 0.01954526 | 945.8884
0.0196011 | 885.6252 | 0.01956604 | 945.951
0.01962154 | 885.6365 | 0.01958681 | 945.8941
0.01964167 | 885.6167 | 0.01960726 | 945.968
0.01966342 | 885.6535 | 0.01962901 | 945.9595
0.01968517 | 885.7072 | 0.01964914 | 946.0732
0.01970821 | 885.3818 | 0.01967088 | 945.9879
0.01972834 | 885.4073 | 0.01969133 | 945.9766
0.01974944 | 885.5205 | 0.01971276 | 945.9368
0.01977118 | 885.6025 | 0.0197345 | 945.9709
0.01979391 | 885.4356 | 0.0197556 | 945.968
0.01981695 | 885.4865 | 0.01977605 | 946.0306
0.01983805 | 885.4554 | 0.01979715 | 945.9908
0.01985818 | 885.5884 | 0.01982085 | 946.0505
0.01987927 | 885.5516 | 0.01984292 | 946.0021
0.01990135 | 885.4214 | 0.01986434 | 946.0675
0.01992147 | 885.4186 | 0.01988544 | 946.0647
0.01994484 | 885.3564 | 0.01990784 | 946.0505
0.01996854 | 885.4271 | 0.01992926 | 946.022
0.01998996 | 885.3932 | 0.01995328 | 946.0647
0.02001625 | 885.2658 | 0.01997438 | 946.0078
0.0200367 | 885.2319 | 0.0199958 | 946.059
0.02005683 | 885.2686 | 0.02001755 | 946.0362
0.02007988 | 885.1159 | 0.02003768 | 946.076
0.02010033 | 885.1526 | 0.02005845 | 946.0362
0.02012337 | 885.1894 | 0.02007988 | 946.0277
0.02014479 | 885.1328 | 0.02010033 | 946.0192
0.02016557 | 885.147 | 0.02012175 | 946.0618
0.02018764 | 885.0904 | 0.02014317 | 946.0249
0.02020777 | 885.0791 | 0.02016589 | 946.005
0.02022919 | 885.0536 | 0.02018602 | 946.0874
0.02025029 | 885.0791 | 0.02020679 | 946.0334
0.02027171 | 885.0225 | 0.02022724 | 945.8856
0.02029314 | 884.9772 | 0.02024996 | 945.8572
0.02031391 | 884.9376 | 0.02027041 | 945.897
0.02033403 | 884.8867 | 0.02029119 | 945.8259
0.02035513 | 884.7678 | 0.02031359 | 945.8828
0.02037558 | 884.7423 | 0.02033436 | 945.8344
0.02039636 | 884.7423 | 0.02035448 | 945.806
0.02041681 | 884.731 | 0.02037656 | 945.7406
0.02043823 | 884.6377 | 0.02039668 | 945.735
0.02045868 | 884.6461 | 0.02041778 | 945.735
0.02047945 | 884.6235 | 0.0204392 | 945.6866
0.02050282 | 884.6292 | 0.02045933 | 945.6668
0.0205249 | 884.5047 | 0.02048043 | 945.6895
0.02054502 | 884.5471 | 0.0205012 | 945.6724
0.02056515 | 884.5895 | 0.02052522 | 945.6497
0.0205869 | 884.4877 | 0.02054535 | 945.6554
0.02060767 | 884.5103 | 0.02057002 | 945.4337
0.02062844 | 884.4877 | 0.02059112 | 945.4934
0.02064922 | 884.4311 | 0.02061221 | 945.4053
0.02066999 | 884.4169 | 0.02063364 | 945.4451
0.02069206 | 884.482 | 0.02065506 | 945.3939
0.02071349 | 884.4877 | 0.02067519 | 945.3768
0.02073459 | 884.4452 | 0.02069596 | 945.2887
0.02075536 | 884.5047 | 0.02071738 | 945.2745
0.02077549 | 884.4566 | 0.02073816 | 945.2376
0.02079594 | 884.4509 | 0.0207612 | 945.158
0.02081736 | 884.4537 | 0.02078393 | 945.2234
0.02083781 | 884.4226 | 0.02080438 | 945.1949
0.02085858 | 884.4452 | 0.0208271 | 945.1495
0.02087936 | 884.5131 | 0.02084722 | 945.0614
0.02090111 | 884.6405 | 0.02086962 | 944.9704
0.02092188 | 884.2302 | 0.02088974 | 944.8994
0.0209433 | 884.2868 | 0.02091019 | 945.013
0.02096375 | 884.4254 | 0.02093032 | 944.8596
0.0209868 | 884.5131 | 0.02095044 | 944.8766
0.02100757 | 884.4367 | 0.02097089 | 944.851
0.02103029 | 884.4311 | 0.02099297 | 944.9505
0.02105269 | 884.3915 | 0.02101342 | 944.9335
0.02107282 | 884.3632 | 0.02103516 | 944.9391
0.02109392 | 884.4169 | 0.02105691 | 944.9306
0.02111469 | 884.4566 | 0.02107704 | 945.05
0.02113481 | 884.4 | 0.02109749 | 945.0244
0.02115591 | 884.3773 | 0.02111761 | 945.0273
0.02117766 | 884.3377 | 0.02113903 | 945.0329
0.02119811 | 884.3604 | 0.02116143 | 945.067
0.02121921 | 884.349 | 0.02118318 | 944.9704
0.02123933 | 884.2245 | 0.0212033 | 944.9789
0.02126173 | 884.3179 | 0.02122473 | 945.121
0.02128218 | 884.2981 | 0.02124615 | 945.0642
0.02130393 | 884.2132 | 0.0212666 | 945.0074
0.02132438 | 884.2358 | 0.02129127 | 945.05
0.02134613 | 884.151 | 0.02131367 | 945.0244
0.02136852 | 884.1821 | 0.02133477 | 945.1068
0.02139092 | 884.2104 | 0.02135489 | 945.0187
0.02141105 | 884.0774 | 0.02137502 | 945.0187
0.02143344 | 884.0661 | 0.02139741 | 945.1182
0.02145487 | 884.0689 | 0.02141916 | 945.0955
0.02147629 | 884.0831 | 0.02143929 | 945.0784
0.02149804 | 884.0123 | 0.02146071 | 945.067
0.02151816 | 883.984 | 0.02148116 | 944.996
0.02153926 | 883.8963 | 0.02150193 | 944.9931
0.02155971 | 883.8312 | 0.02152206 | 945.0187
0.02158178 | 883.7888 | 0.02154446 | 944.9647
0.02160451 | 883.7492 | 0.02156523 | 945.0074
0.02162496 | 883.7152 | 0.02158633 | 944.9732
0.02164768 | 883.7294 | 0.0216084 | 944.8851
0.02166813 | 883.6926 | 0.02162918 | 944.8539
0.02168858 | 883.6954 | 0.0216493 | 944.8596
0.02171162 | 883.7067 | 0.02166943 | 944.8652
0.0217337 | 883.653 | 0.0216902 | 944.8994
0.02175707 | 883.6077 | 0.02171162 | 944.8368
0.02177784 | 883.6303 | 0.02173175 | 944.8283
0.02179797 | 883.5822 | 0.02175252 | 944.8112
0.02181874 | 883.5539 | 0.02177427 | 944.8169
0.02184081 | 883.4973 | 0.02179472 | 944.8226
0.02186289 | 883.5539 | 0.02181484 | 944.7885
0.02188301 | 883.52 | 0.02183497 | 944.743
0.02190443 | 883.5058 | 0.02185574 | 944.6976
0.02192488 | 883.469 | 0.02187717 | 944.6464
0.02194793 | 883.3417 | 0.02189762 | 944.6492
0.02196805 | 883.3502 | 0.02192196 | 944.5895
0.02198948 | 883.3077 | 0.02194306 | 944.4503
0.0220096 | 883.2823 | 0.02196319 | 944.5498
0.02203103 | 883.2512 | 0.02198493 | 944.5213
0.02205115 | 883.2342 | 0.02200506 | 944.527
0.02207128 | 883.0899 | 0.02202551 | 944.4304
0.0220914 | 883.087 | 0.02204596 | 944.4162
0.02211445 | 883.1578 | 0.02206608 | 944.4787
0.0221349 | 883.1153 | 0.02208913 | 944.311
0.02215827 | 883.1323 | 0.0221099 | 944.311
0.02217872 | 882.8182 | 0.02213068 | 944.3053
0.02220014 | 882.7531 | 0.0221508 | 944.2286
0.02222027 | 882.9795 | 0.02217125 | 944.2201
0.02224299 | 882.9965 | 0.02219397 | 944.0865
0.02226409 | 882.855 | 0.02221572 | 944.1064
0.02228551 | 882.8607 | 0.02223585 | 943.9756
0.02230693 | 882.8522 | 0.02225759 | 943.9302
0.02232803 | 882.8635 | 0.02227902 | 943.9643
0.02234816 | 882.8493 | 0.02230044 | 943.9728
0.02236893 | 882.8012 | 0.02232089 | 943.9216
0.02239263 | 882.872 | 0.02234296 | 943.9188
0.02241275 | 882.8635 | 0.02236633 | 943.8619
0.0224332 | 882.7984 | 0.02238906 | 943.8506
0.02245462 | 882.838 | 0.02240951 | 943.7483
0.02247507 | 882.8861 | 0.02243028 | 943.7738
0.02249617 | 882.7843 | 0.02245138 | 943.6886
0.02251727 | 882.7814 | 0.02247345 | 943.6346
0.02253772 | 882.8154 | 0.02249552 | 943.5152
0.02255785 | 882.7645 | 0.02251727 | 943.5493
0.02257862 | 882.7928 | 0.02253902 | 943.6175
0.02260069 | 882.8352 | 0.02255979 | 943.4981
0.02262374 | 882.7758 | 0.02258154 | 943.5635
0.02264386 | 882.7786 | 0.02260329 | 943.4754
0.02266464 | 882.7475 | 0.02262439 | 943.5038
0.02268639 | 882.7447 | 0.02264711 | 943.4754
0.02270716 | 882.6569 | 0.02266724 | 943.447
0.02272956 | 882.6937 | 0.02268801 | 943.4782
0.02275033 | 882.7871 | 0.02270846 | 943.4498
0.02277046 | 882.6739 | 0.02273118 | 943.4129
0.02279188 | 882.6513 | 0.02275423 | 943.4214
0.02281298 | 882.6032 | 0.02277435 | 943.4186
0.02283668 | 882.6343 | 0.02279545 | 943.356
0.02285745 | 882.5834 | 0.02281623 | 943.3219
0.02287822 | 882.6088 | 0.02283797 | 943.302
0.02289932 | 882.5353 | 0.02286134 | 943.2423
0.02292172 | 882.5522 | 0.02288212 | 943.2907
0.02294347 | 882.4362 | 0.02290289 | 943.1969
0.02296489 | 882.4419 | 0.02292432 | 943.194
0.02298534 | 882.4787 | 0.02294542 | 943.1826
0.02300547 | 882.4645 | 0.02296749 | 943.2168
0.02302559 | 882.456 | 0.02298891 | 943.2537
0.02304572 | 882.4617 | 0.02300936 | 943.2168
0.02306584 | 882.4447 | 0.02302981 | 943.2423
0.02308661 | 882.3627 | 0.02304994 | 943.2111
0.02310836 | 882.34 | 0.02307103 | 943.2338
0.02312881 | 882.2636 | 0.02309278 | 943.2168
0.02315283 | 882.3061 | 0.02311356 | 943.2537
0.02317523 | 882.224 | 0.02313465 | 943.1457
0.0231973 | 882.1957 | 0.02315543 | 943.1059
0.02321873 | 882.0825 | 0.02317718 | 943.0377
0.02324015 | 882.0599 | 0.0231973 | 943.0945
0.02326092 | 882.1221 | 0.02321775 | 943.032
0.02328105 | 881.9948 | 0.0232382 | 943.015
0.02330215 | 881.9071 | 0.02326125 | 942.961
0.02332487 | 881.9778 | 0.02328202 | 942.8984
0.02334629 | 881.9269 | 0.02330474 | 942.9212
0.02336966 | 881.9778 | 0.02332617 | 942.9297
0.02339368 | 881.825 | 0.02334727 | 942.8188
0.02341478 | 881.6807 | 0.02336901 | 942.7933
0.02343588 | 881.5817 | 0.02338979 | 942.7734
0.0234586 | 881.627 | 0.02341024 | 942.816
0.0234823 | 881.5817 | 0.02343166 | 942.7592
0.0235034 | 881.593 | 0.02345244 | 942.7279
0.02352482 | 881.5392 | 0.02347353 | 942.6995
0.02354495 | 881.4657 | 0.02349398 | 942.5744
0.02356767 | 881.4063 | 0.02351541 | 942.6114
0.02358909 | 881.3299 | 0.02353651 | 942.4238
0.02360954 | 881.344 | 0.02355696 | 942.4977
0.02363324 | 881.2733 | 0.02357773 | 942.4636
0.02365563 | 881.2874 | 0.02359785 | 942.4209
0.02367608 | 881.2082 | 0.02361863 | 942.2902
0.02369815 | 881.2393 | 0.0236407 | 942.2532
0.02371893 | 881.1403 | 0.0236618 | 942.1964
0.02374262 | 881.1205 | 0.02368452 | 942.2618
0.02376307 | 881.0695 | 0.02370659 | 942.1396
0.0237832 | 881.0186 | 0.02372997 | 942.185
0.0238043 | 881.0016 | 0.02375041 | 942.1737
0.02382605 | 881.0158 | 0.02377086 | 942.0884
0.02384747 | 880.8488 | 0.02379164 | 942.023
0.02386987 | 880.8658 | 0.02381209 | 942.0088
0.02389032 | 880.88 | 0.02383708 | 941.9775
0.02391044 | 880.9054 | 0.02385786 | 941.9662
0.02393349 | 880.8771 | 0.02387798 | 942.0173
0.02395394 | 880.9309 | 0.02389811 | 941.861
0.02397406 | 880.8884 | 0.02391888 | 941.844
0.02399484 | 880.945 | 0.02393965 | 941.79
0.02401529 | 880.8969 | 0.02396303 | 941.7757
0.02403768 | 880.8743 | 0.0239851 | 941.7047
0.02406073 | 880.8969 | 0.0240062 | 941.7274
0.02408118 | 880.8743 | 0.02402632 | 941.6422
0.02410195 | 880.8545 | 0.02404839 | 941.6734
0.02412305 | 880.9281 | 0.02407014 | 941.6194
0.02414707 | 880.8828 | 0.02409059 | 941.628
0.02416785 | 880.7979 | 0.02411104 | 941.5001
0.02418894 | 880.8828 | 0.02413571 | 941.4745
0.02421037 | 880.8488 | 0.02415616 | 941.4659
0.02423147 | 880.7583 | 0.02417921 | 941.3949
0.02425516 | 880.8545 | 0.02419998 | 941.3238
0.02427659 | 880.8488 | 0.02422173 | 941.2613
0.02429736 | 880.7639 | 0.02424218 | 941.2357
0.02431813 | 880.8205 | 0.02426425 | 941.2329
0.02434215 | 880.8715 | 0.024286 | 941.2869
0.0243626 | 880.7554 | 0.02430645 | 941.1505
0.0243837 | 880.7951 | 0.02432755 | 941.2101
0.02440383 | 880.7356 | 0.02434994 | 941.1476
0.02442395 | 880.6621 | 0.02437267 | 941.2244
0.0244457 | 880.7668 | 0.02439441 | 941.1476
0.02446583 | 880.7045 | 0.02441908 | 941.0226
0.0244866 | 880.696 | 0.02444213 | 941.0794
0.02450705 | 880.6592 | 0.02446226 | 941.0993
0.02452847 | 880.6932 | 0.02448238 | 941.1249
0.02455184 | 880.6875 | 0.02450445 | 941.1362
0.02457229 | 880.5687 | 0.0245275 | 941.0567
0.02459404 | 880.4216 | 0.02454827 | 941.0368
0.02461839 | 880.4499 | 0.024571 | 940.9714
0.02463884 | 880.5178 | 0.02459112 | 941.0254
0.02466123 | 880.6677 | 0.02461319 | 941.0567
0.02468168 | 880.5545 | 0.02463559 | 941.0311
0.02470376 | 880.3791 | 0.02465766 | 940.9344
0.02472485 | 880.4272 | 0.02467811 | 940.96
0.02474725 | 880.4046 | 0.02470181 | 940.9771
0.0247677 | 880.348 | 0.02472226 | 940.9003
0.0247901 | 880.249 | 0.02474271 | 940.9288
0.0248112 | 880.2546 | 0.02476316 | 940.8804
0.0248323 | 880.2857 | 0.0247849 | 940.8264
0.02485437 | 880.1273 | 0.02480698 | 940.889
0.02487579 | 880.1556 | 0.02482905 | 940.7355
0.02489689 | 880.1726 | 0.02485112 | 940.6929
0.02491831 | 880.099 | 0.02487157 | 940.6019
0.02494104 | 880.1131 | 0.02489267 | 940.6531
0.02496246 | 880.0792 | 0.02491312 | 940.5081
0.02498258 | 880.0565 | 0.02493584 | 940.6417
0.02500433 | 880.082 | 0.02495791 | 940.5365
0.02502576 | 880.0905 | 0.02497804 | 940.5138
0.02504815 | 880.0282 | 0.02499979 | 940.5735
0.02506828 | 879.8811 | 0.02502413 | 940.5195
0.025091 | 879.8811 | 0.02504523 | 940.4683
0.02511405 | 879.8245 | 0.02506536 | 940.4626
0.0251345 | 879.8641 | 0.0250871 | 940.4825
0.02515689 | 879.7821 | 0.02511015 | 940.3347
0.02517896 | 879.683 | 0.02513092 | 940.4086
0.02520039 | 879.6264 | 0.02515235 | 940.3006
0.02522084 | 879.6604 | 0.02517247 | 940.3404
0.02524323 | 879.6151 | 0.02519357 | 940.2438
0.02526401 | 879.5868 | 0.025215 | 940.113
0.02528641 | 879.4906 | 0.02523512 | 940.15
0.02530653 | 879.4482 | 0.02525589 | 940.1244
0.02532795 | 879.3774 | 0.02527602 | 939.9567
0.02534873 | 879.468 | 0.02529809 | 939.9681
0.02537113 | 879.3831 | 0.02531952 | 939.9965
0.02539158 | 879.2812 | 0.02534224 | 939.8999
0.02541203 | 879.3208 | 0.02536366 | 939.8885
0.02543507 | 879.2727 | 0.02538411 | 939.8061
0.02545585 | 879.2162 | 0.02540456 | 939.7919
0.0254763 | 879.1963 | 0.02542955 | 939.7379
0.02549739 | 879.2416 | 0.0254513 | 939.8032
0.02551752 | 879.219 | 0.02547208 | 939.7066
0.02553797 | 879.1737 | 0.0254935 | 939.5844
0.02555842 | 879.0605 | 0.0255146 | 939.3798
0.02558049 | 879.1398 | 0.02553732 | 939.4735
0.02560159 | 879.0266 | 0.02555744 | 939.3627
0.02562301 | 879.1001 | 0.02557919 | 939.2945
0.02564346 | 879.1454 | 0.02560029 | 939.1865
0.02566489 | 879.1115 | 0.02562042 | 939.2234
0.02568566 | 879.1058 | 0.02564119 | 939.1609
0.02570579 | 879.1058 | 0.02566294 | 939.2547
0.02572656 | 879.1143 | 0.02568598 | 939.1069
0.02575058 | 879.1794 | 0.02570806 | 938.9278
0.02577298 | 878.9813 | 0.02572883 | 939.0216
0.02579505 | 878.8511 | 0.02575123 | 938.8738
0.02581582 | 878.9247 | 0.02577298 | 938.8852
0.02583855 | 879.1228 | 0.02579537 | 938.8028
0.02585867 | 879.0662 | 0.02581712 | 938.7175
0.02588042 | 878.9756 | 0.02583952 | 938.8227
0.02590054 | 878.953 | 0.02585997 | 938.7204
0.02592099 | 878.8879 | 0.02588139 | 938.6607
0.02594112 | 878.987 | 0.02590184 | 938.5612
0.02596222 | 878.8936 | 0.02592197 | 938.5839
0.02598267 | 878.9445 | 0.02594274 | 938.5186
0.02600344 | 878.8738 | 0.02596287 | 938.5441
0.02602779 | 878.936 | 0.02598591 | 938.6067
0.02604791 | 878.8483 | 0.02600604 | 938.5242
0.02606966 | 878.837 | 0.02602714 | 938.5896
0.02609076 | 878.7238 | 0.02604823 | 938.5498
0.02611088 | 878.7747 | 0.02606998 | 938.5612
0.02613198 | 878.7578 | 0.02609043 | 938.6038
0.02615211 | 878.7549 | 0.02611121 | 938.4873
0.02617223 | 878.6248 | 0.02613231 | 938.5811
0.02619333 | 878.6248 | 0.02615503 | 938.4845
0.02621378 | 878.6644 | 0.02617742 | 938.4816
0.02623455 | 878.5201 | 0.02619787 | 938.547
0.02625857 | 878.5767 | 0.02621832 | 938.402
0.0262813 | 878.6219 | 0.02623942 | 938.4333
0.02630174 | 878.5823 | 0.0262602 | 938.3679
0.02632284 | 878.5936 | 0.02628227 | 938.4191
0.02634492 | 878.5455 | 0.02630239 | 938.4049
0.02636731 | 878.4889 | 0.02632349 | 938.3907
0.02638744 | 878.3758 | 0.02634362 | 938.4077
0.02640854 | 878.3758 | 0.02636472 | 938.2969
0.02642899 | 878.4182 | 0.02638809 | 938.3054
0.02645041 | 878.2937 | 0.02641016 | 938.3878
0.02647216 | 878.2682 | 0.02643029 | 938.4248
0.02649423 | 878.3277 | 0.02645366 | 938.2287
0.0265163 | 878.189 | 0.02647411 | 938.3111
0.02653805 | 878.189 | 0.02649585 | 938.3253
0.02655818 | 878.2258 | 0.02651598 | 938.2855
0.02657895 | 878.1296 | 0.02653708 | 938.132
0.02660005 | 878.1041 | 0.0265572 | 938.1974
0.0266205 | 878.0588 | 0.0265809 | 938.1121
0.02664225 | 878.0362 | 0.02660102 | 938.1747
0.02666302 | 878.0306 | 0.02662245 | 938.0752
0.0266838 | 878.0645 | 0.02664387 | 938.0553
0.02670587 | 878.0051 | 0.02666594 | 938.0922
0.02672632 | 877.9061 | 0.02668704 | 938.0553
0.02674839 | 877.8721 | 0.02670717 | 937.916
0.02677176 | 877.8212 | 0.02672924 | 937.9302
0.02679253 | 877.8098 | 0.02675228 | 937.9274
0.02681298 | 877.6486 | 0.02677371 | 937.7483
0.02683376 | 877.7165 | 0.02679383 | 937.646
0.02685486 | 877.5835 | 0.02681623 | 937.6915
0.02687823 | 877.5863 | 0.026837 | 937.6488
0.0269003 | 877.5467 | 0.02685713 | 937.5607
0.0269214 | 877.5948 | 0.02687758 | 937.5295
0.02694315 | 877.657 | 0.02689868 | 937.4982
0.0269649 | 877.4646 | 0.0269188 | 937.3476
0.02698632 | 877.408 | 0.02694282 | 937.3987
0.02700742 | 877.4137 | 0.02696327 | 937.2282
0.02702949 | 877.4675 | 0.02698664 | 937.3135
0.02705026 | 877.2468 | 0.02700872 | 937.2026
0.02707201 | 877.2807 | 0.02703046 | 937.2396
0.02709214 | 877.2581 | 0.02705221 | 937.1003
0.02711356 | 877.2835 | 0.02707299 | 937.177
0.02713498 | 877.2383 | 0.02709376 | 937.0577
0.02715608 | 877.2354 | 0.02711486 | 937.1202
0.02717816 | 877.2298 | 0.02713791 | 936.9923
0.02720185 | 877.1647 | 0.02715933 | 936.9781
0.02722198 | 877.1251 | 0.02718108 | 936.9155
0.0272434 | 877.1619 | 0.02720185 | 936.8161
0.02726515 | 877.1647 | 0.02722263 | 936.7791
0.02728527 | 877.1364 | 0.02724405 | 936.728
0.02730929 | 877.1562 | 0.02726515 | 936.7422
0.02733266 | 877.2269 | 0.02728722 | 936.6342
0.02735344 | 877.1307 | 0.02730735 | 936.5404
0.02737454 | 877.2071 | 0.02732974 | 936.5432
0.02739564 | 877.1562 | 0.02735052 | 936.5773
0.02741738 | 877.1817 | 0.02737194 | 936.4579
0.02744205 | 877.1109 | 0.02739466 | 936.4608
0.0274625 | 877.1194 | 0.02741609 | 936.2448
0.02748295 | 877.077 | 0.02743783 | 936.3187
0.02750405 | 877.0374 | 0.02745828 | 936.2846
0.02752612 | 877.0855 | 0.02747938 | 936.1112
0.02754917 | 877.1449 | 0.02749983 | 936.1595
0.02757059 | 877.0685 | 0.02752125 | 936.0799
0.02759104 | 877.0996 | 0.02754365 | 936.1055
0.02761247 | 877.1138 | 0.02756378 | 936.1282
0.02763292 | 877.1336 | 0.02758488 | 936.1169
0.02765466 | 877.1223 | 0.02760695 | 936.006
0.02767544 | 877.0855 | 0.02763032 | 935.9549
0.02769848 | 877.06 | 0.02765109 | 935.9492
0.02771861 | 877.0459 | 0.02767219 | 935.9463
0.02773906 | 877.0543 | 0.02769491 | 935.8696
0.02776016 | 876.9525 | 0.02771828 | 935.9492
0.02778028 | 876.9695 | 0.02773971 | 935.844
0.02780236 | 876.8931 | 0.02775983 | 935.844
0.02782248 | 876.8902 | 0.02777996 | 935.8781
0.02784261 | 876.8931 | 0.02780106 | 935.8497
0.02786338 | 876.8619 | 0.02782313 | 935.6934
0.0278835 | 876.9129 | 0.02784553 | 935.8327
0.02790395 | 876.8365 | 0.0278689 | 935.827
0.02792538 | 876.8195 | 0.02789065 | 935.6735
0.02794583 | 876.8138 | 0.02791239 | 935.7531
0.02796693 | 876.7686 | 0.02793414 | 935.611
0.0279877 | 876.8053 | 0.02795492 | 935.6138
0.0280101 | 876.7233 | 0.02797634 | 935.6053
0.02803249 | 876.712 | 0.02799776 | 935.5626
0.02805651 | 876.7799 | 0.02801886 | 935.5086
0.02807989 | 876.7346 | 0.02803964 | 935.4802
0.02810001 | 876.6384 | 0.02806268 | 935.4433
0.02812241 | 876.5167 | 0.02808475 | 935.4717
0.02814253 | 876.4771 | 0.0281052 | 935.4035
0.02816525 | 876.6242 | 0.02812663 | 935.4092
0.02818668 | 876.528 | 0.02814935 | 935.4347
0.02820875 | 876.4375 | 0.02816947 | 935.2131
0.02823017 | 876.3752 | 0.02819349 | 935.2187
0.02825452 | 876.3583 | 0.02821362 | 935.2727
0.02827464 | 876.4375 | 0.02823407 | 935.1022
0.02829477 | 876.4064 | 0.02825484 | 935.0681
0.02831717 | 876.3045 | 0.02827984 | 935.0312
0.02833729 | 876.3328 | 0.02830029 | 935.0482
0.02835806 | 876.1998 | 0.02832074 | 935.0994
0.02837916 | 876.2904 | 0.02834248 | 934.9345
0.02840026 | 876.163 | 0.02836261 | 934.9885
0.02842039 | 876.146 | 0.02838598 | 935.0027
0.02844278 | 876.1376 | 0.02840611 | 934.9629
0.02846388 | 876.03 | 0.02842688 | 934.9402
0.02848628 | 876.0159 | 0.02844765 | 934.8862
0.02850641 | 876.0612 | 0.02846778 | 934.8407
0.0285275 | 876.0696 | 0.02848953 | 934.8748
0.02854958 | 875.9084 | 0.02851095 | 934.889
0.02857068 | 875.8461 | 0.02853205 | 934.8492
0.02859113 | 875.8433 | 0.02855315 | 934.7896
0.02861125 | 875.8376 | 0.02857457 | 934.6617
0.02863592 | 875.7414 | 0.02859534 | 934.6901
0.02865637 | 875.5688 | 0.02861644 | 934.6105
0.02867714 | 875.6028 | 0.02863852 | 934.457
0.02869857 | 875.566 | 0.02866026 | 934.511
0.02871967 | 875.5009 | 0.02868039 | 934.4741
0.02873979 | 875.5264 | 0.02870214 | 934.386
0.02876154 | 875.45 | 0.02872226 | 934.349
0.02878394 | 875.4556 | 0.02874466 | 934.3035
0.02880471 | 875.4613 | 0.02876543 | 934.224
0.02882516 | 875.3679 | 0.02878848 | 934.1501
0.02884593 | 875.3594 | 0.0288125 | 934.1245
0.02886898 | 875.3792 | 0.02883392 | 934.0477
0.02889008 | 875.3707 | 0.02885665 | 934.0108
0.02891248 | 875.3538 | 0.02887709 | 933.9454
0.02893325 | 875.4103 | 0.02889787 | 933.8772
0.028955 | 875.45 | 0.02892027 | 933.8005
0.02897675 | 875.4783 | 0.02894136 | 933.8658
0.02899817 | 875.5122 | 0.02896214 | 933.7436
0.02902122 | 875.4019 | 0.02898551 | 933.6186
0.02904361 | 875.4386 | 0.02900596 | 933.6243
0.02906406 | 875.433 | 0.02902608 | 933.5276
0.02908678 | 875.4188 | 0.02904783 | 933.5987
0.02910723 | 875.4075 | 0.02906796 | 933.4225
0.02912768 | 875.5207 | 0.02908906 | 933.377
0.02914846 | 875.4754 | 0.02911535 | 933.4026
0.02916956 | 875.4556 | 0.02913677 | 933.3258
0.02919033 | 875.5433 | 0.02915722 | 933.3628
0.02921175 | 875.5179 | 0.02917767 | 933.215
0.02923188 | 875.3 | 0.0291978 | 933.2292
0.0292533 | 875.3453 | 0.02922182 | 933.1382
0.02927635 | 875.4981 | 0.02924324 | 933.0729
0.02929647 | 875.5094 | 0.02926401 | 932.9961
0.0293192 | 875.4302 | 0.02928511 | 933.0103
0.02934192 | 875.4556 | 0.02930524 | 933.0075
0.02936399 | 875.4075 | 0.02932699 | 932.908
0.02938476 | 875.3934 | 0.02934744 | 932.8426
0.02940781 | 875.4103 | 0.02936789 | 932.8853
0.02942891 | 875.4754 | 0.02938963 | 932.9848
0.02944936 | 875.3849 | 0.02941041 | 933.016
0.02946948 | 875.3396 | 0.02943118 | 932.9592
0.0294948 | 875.3424 | 0.02945228 | 932.9222
0.0295172 | 875.283 | 0.02947305 | 932.945
0.02953765 | 875.3198 | 0.02949415 | 932.9137
0.02955972 | 875.334 | 0.02951558 | 932.9251
0.0295805 | 875.2745 | 0.02953603 | 932.8711
0.02960062 | 875.2689 | 0.02955648 | 932.891
0.02962367 | 875.2434 | 0.02957693 | 932.8767
0.02964574 | 875.3736 | 0.02959802 | 932.8426
0.02966846 | 875.1925 | 0.02962237 | 932.8057
0.02968859 | 875.1925 | 0.02964477 | 932.7716
0.02971066 | 875.15 | 0.02966684 | 932.6295
0.02973111 | 875.1415 | 0.02968859 | 932.6778
0.02975188 | 875.1048 | 0.02970904 | 932.6465
0.02977331 | 875.1472 | 0.02973078 | 932.7119
0.02979408 | 874.9604 | 0.02975156 | 932.7403
0.0298168 | 875.0001 | 0.02977266 | 932.7062
0.02983758 | 874.9435 | 0.02979311 | 932.6181
0.02985803 | 874.9152 | 0.02981453 | 932.6266
0.02987848 | 874.9491 | 0.0298353 | 932.6551
0.02990022 | 874.9039 | 0.02985738 | 932.6096
0.02992132 | 874.9067 | 0.02987815 | 932.6522
0.02994437 | 874.802 | 0.02989893 | 932.6011
0.02996774 | 874.7737 | 0.02992002 | 932.5442
0.02998916 | 874.7765 | 0.02994015 | 932.4732
0.03000929 | 874.7171 | 0.02996222 | 932.4845
0.03003104 | 874.6011 | 0.02998397 | 932.3595
0.03005116 | 874.6747 | 0.03000637 | 932.4049
0.03007129 | 874.6039 | 0.03002747 | 932.3481
0.03009206 | 874.4992 | 0.03004889 | 932.2372
0.03011381 | 874.5105 | 0.03007031 | 932.2685
0.03013426 | 874.4341 | 0.03009174 | 932.1776
0.03015536 | 874.4341 | 0.03011251 | 932.2486
0.03017646 | 874.3917 | 0.03013393 | 932.0667
0.03019658 | 874.287 | 0.03015665 | 932.0895
0.03021865 | 874.2813 | 0.03017743 | 932.1719
0.03024105 | 874.3181 | 0.03019755 | 931.9729
0.0302615 | 874.253 | 0.03022157 | 931.8535
0.03028487 | 874.27 | 0.030243 | 931.8877
0.03030564 | 874.2078 | 0.03026377 | 931.7825
0.03032869 | 874.2757 | 0.03028682 | 931.6944
0.03034882 | 874.1823 | 0.03030792 | 931.7285
0.03036927 | 874.0493 | 0.03032999 | 931.6631
0.03039134 | 874.0974 | 0.03035011 | 931.5352
0.03041244 | 874.2163 | 0.03037219 | 931.5011
0.03043256 | 874.2785 | 0.03039458 | 931.5437
0.03045366 | 874.1172 | 0.03041601 | 931.5125
0.03047508 | 874.1427 | 0.03043938 | 931.4528
0.03049651 | 874.2106 | 0.0304608 | 931.4556
0.03051858 | 874.188 | 0.03048158 | 931.2624
0.0305413 | 874.1087 | 0.03050203 | 931.2169
0.03056175 | 874.0493 | 0.03052312 | 931.251
0.0305822 | 874.1512 | 0.03054357 | 931.251
0.0306059 | 874.1285 | 0.03056435 | 931.2226
0.03062602 | 874.1427 | 0.03058447 | 931.1316
0.0306468 | 874.072 | 0.03060622 | 931.0179
0.03066725 | 874.0776 | 0.03062829 | 930.8787
0.03069159 | 874.0663 | 0.03064874 | 930.8332
0.03071334 | 874.0663 | 0.03067049 | 930.7564
0.03073606 | 874.1031 | 0.03069191 | 930.8218
0.03075813 | 874.1399 | 0.03071431 | 930.7849
0.03077891 | 874.0748 | 0.03073866 | 930.6484
0.03079903 | 874.0635 | 0.03075878 | 930.6598
0.03082013 | 874.038 | 0.03077923 | 930.6456
0.03084026 | 873.9984 | 0.03079936 | 930.6229
0.03086395 | 873.9956 | 0.0308211 | 930.5376
0.0308857 | 874.038 | 0.03084188 | 930.441
0.03090615 | 874.0663 | 0.03086363 | 930.4154
0.0309266 | 874.0663 | 0.0308844 | 930.3187
0.03094672 | 874.0465 | 0.0309055 | 930.2704
0.03096782 | 874.0125 | 0.03092757 | 930.2363
0.03098989 | 874.0974 | 0.03094867 | 930.1908
0.03101002 | 873.9559 | 0.03097074 | 930.2704
0.03103112 | 874.0295 | 0.03099184 | 930.2704
0.03105384 | 874.0493 | 0.03101294 | 930.2107
0.03107429 | 874.0154 | 0.03103372 | 930.188
0.03109571 | 873.9503 | 0.03105579 | 930.1994
0.03111876 | 873.9673 | 0.03107818 | 930.2136
0.03114181 | 873.939 | 0.03110156 | 930.2221
0.03116323 | 873.8852 | 0.03112265 | 930.2534
0.0311853 | 873.8654 | 0.03114375 | 930.134
0.03120673 | 873.8909 | 0.03116615 | 930.2278
0.03122815 | 873.9531 | 0.03118855 | 930.2107
0.03125249 | 873.8993 | 0.03120997 | 930.1681
0.03127359 | 873.8711 | 0.03123204 | 930.2448
0.03129664 | 873.8088 | 0.03125379 | 930.1738
0.03131741 | 873.8229 | 0.03127424 | 930.1596
0.03133851 | 873.7975 | 0.03129437 | 930.1653
0.03136026 | 873.7098 | 0.03131741 | 930.0516
0.03138038 | 873.7381 | 0.03133884 | 930.0573
0.03140246 | 873.7437 | 0.03135929 | 930.0715
0.03142323 | 873.6107 | 0.03137974 | 930.1027
0.03144758 | 873.6051 | 0.03140018 | 929.9976
0.03146965 | 873.5456 | 0.03142193 | 929.9663
0.0314901 | 873.7154 | 0.03144465 | 929.9919
0.03151217 | 873.5315 | 0.03146478 | 929.9976
0.03153522 | 873.4155 | 0.03148588 | 929.9123
0.03155664 | 873.5485 | 0.03150763 | 929.9635
0.03157839 | 873.4551 | 0.03152775 | 929.8242
0.03159949 | 873.5258 | 0.0315482 | 929.7901
0.03162221 | 873.3815 | 0.03156833 | 929.8185
0.03164396 | 873.4438 | 0.03159137 | 929.8697
0.03166408 | 873.39 | 0.03161442 | 929.6906
0.03168486 | 873.424 | 0.03163519 | 929.7475
0.03170498 | 873.3363 | 0.03165629 | 929.7361
0.03172511 | 873.2995 | 0.03168096 | 929.6963
0.03174783 | 873.2683 | 0.03170303 | 929.5599
0.03176893 | 873.2287 | 0.03172478 | 929.6366
0.03179003 | 873.2401 | 0.03174783 | 929.54
0.03181145 | 873.1637 | 0.03176958 | 929.5911
0.03183417 | 873.1693 | 0.03179165 | 929.4661
0.03185527 | 873.1552 | 0.03181469 | 929.4831
0.03187767 | 873.042 | 0.03183709 | 929.4178
0.03189812 | 873.0901 | 0.03185722 | 929.4405
0.03191857 | 872.9995 | 0.03187896 | 929.3325
0.03193999 | 873.0165 | 0.03190071 | 929.3382
0.03196011 | 872.9429 | 0.03192084 | 929.2899
0.03198121 | 872.9288 | 0.03194421 | 929.179
0.03200166 | 872.9203 | 0.03196596 | 929.2245
0.03202406 | 872.9033 | 0.03198738 | 929.1591
0.03204743 | 872.8241 | 0.03200751 | 929.1477
0.03206756 | 872.8326 | 0.0320312 | 928.9886
0.03208865 | 872.8298 | 0.03205262 | 929.0739
0.03210975 | 872.793 | 0.0320734 | 928.9204
0.03213183 | 872.7307 | 0.0320945 | 928.8948
0.03215292 | 872.7307 | 0.03211884 | 928.8863
0.03217305 | 872.8156 | 0.03214156 | 928.8323
0.0321935 | 872.8184 | 0.03216169 | 928.8124
0.03221492 | 872.6487 | 0.03218181 | 928.656
0.03223635 | 872.8326 | 0.03220291 | 928.6703
0.03225809 | 872.8835 | 0.03222304 | 928.6816
0.03228082 | 872.81 | 0.03224479 | 928.6077
0.03230289 | 872.8581 | 0.03226718 | 928.4884
0.03232301 | 872.8722 | 0.03228796 | 928.4258
0.03234476 | 872.8354 | 0.03230808 | 928.4059
0.03236554 | 872.8864 | 0.03233405 | 928.3576
0.03238988 | 872.7958 | 0.03235482 | 928.3605
0.03241033 | 872.875 | 0.0323756 | 928.2212
0.03243143 | 872.8439 | 0.03239637 | 928.1814
0.03245188 | 872.8977 | 0.03241747 | 928.1587
0.032472 | 872.8326 | 0.03243889 | 928.1444
0.03249408 | 872.8977 | 0.03245902 | 928.008
0.0325168 | 872.8581 | 0.03248142 | 928.0194
0.03253757 | 872.8977 | 0.03250154 | 928.0194
0.03255964 | 872.9203 | 0.03252524 | 927.9853
0.03258237 | 872.9656 | 0.03254666 | 927.9199
0.03260346 | 872.9203 | 0.03256808 | 927.9625
0.03262586 | 872.7534 | 0.03258853 | 927.8659
0.03264761 | 872.7534 | 0.03260898 | 927.9
0.03266871 | 872.8948 | 0.03263073 | 927.7693
0.03268948 | 872.8071 | 0.03265118 | 927.8744
0.03271156 | 872.8043 | 0.0326726 | 927.8005
0.03273363 | 872.8326 | 0.03269468 | 927.7977
0.03275505 | 872.7137 | 0.03271578 | 927.6897
0.0327755 | 872.7449 | 0.03273752 | 927.7806
0.03279595 | 872.7647 | 0.03276154 | 927.6698
0.03281608 | 872.759 | 0.03278199 | 927.7323
0.03283717 | 872.7166 | 0.03280342 | 927.5931
0.03285795 | 872.7505 | 0.03282354 | 927.6044
0.03288099 | 872.7619 | 0.03284464 | 927.5931
0.03290339 | 872.7053 | 0.03286606 | 927.5732
0.03292449 | 872.7562 | 0.03289073 | 927.468
0.03294462 | 872.7873 | 0.03291183 | 927.4083
0.03296539 | 872.7251 | 0.03293228 | 927.4936
0.03298714 | 872.7392 | 0.0329537 | 927.3316
0.03300759 | 872.6543 | 0.03297578 | 927.3884
0.03302934 | 872.6402 | 0.0329972 | 927.3543
0.03304979 | 872.6543 | 0.03301765 | 927.3174
0.03307023 | 872.5553 | 0.03303778 | 927.4083
0.03309198 | 872.5355 | 0.0330605 | 927.4083
0.03311535 | 872.4789 | 0.03308127 | 927.3316
0.03313645 | 872.5383 | 0.0331014 | 927.3401
0.03315658 | 872.493 | 0.03312152 | 927.3571
0.03317735 | 872.4846 | 0.03314392 | 927.3287
0.03319942 | 872.3487 | 0.03316794 | 927.3458
0.03321955 | 872.3855 | 0.03318871 | 927.3316
0.03323967 | 872.4025 | 0.03321436 | 927.3429
0.03326077 | 872.3714 | 0.03323513 | 927.2946
0.03328155 | 872.2752 | 0.0332559 | 927.161
0.0333033 | 872.3035 | 0.03327765 | 927.2321
0.03332537 | 872.2723 | 0.03329908 | 927.2037
0.03334744 | 872.1846 | 0.03332115 | 927.0758
0.03336919 | 872.2412 | 0.03334549 | 927.0616
0.03338931 | 872.1988 | 0.03336919 | 927.0161
0.03341009 | 872.1422 | 0.03339191 | 927.0502
0.03343184 | 872.1507 | 0.03341236 | 926.9877
0.03345261 | 872.1082 | 0.03343378 | 926.9251
0.03347566 | 872.012 | 0.03345488 | 926.9422
0.03349805 | 871.9554 | 0.03347501 | 926.9962
0.0335185 | 871.9724 | 0.03349611 | 926.82
0.0335409 | 871.9554 | 0.0335185 | 926.874
0.03356167 | 871.8536 | 0.03354122 | 926.7461
0.03358472 | 871.8422 | 0.0335633 | 926.712
0.03360517 | 871.9243 | 0.03358472 | 926.6267
0.0336253 | 871.8253 | 0.03360582 | 926.5841
0.03364769 | 871.7687 | 0.03362627 | 926.5414
0.03366944 | 871.8762 | 0.03364672 | 926.4618
0.03369249 | 871.9017 | 0.03366717 | 926.4192
0.03371261 | 871.6725 | 0.03368957 | 926.3823
0.03373404 | 871.6923 | 0.03371001 | 926.2942
0.03375578 | 871.8196 | 0.03373144 | 926.2942
0.03377591 | 871.6866 | 0.03375221 | 926.2714
0.03379668 | 871.6979 | 0.03377429 | 926.1947
0.03381713 | 871.6979 | 0.03379506 | 926.2316
0.03384018 | 871.7545 | 0.03381811 | 926.2203
0.03386095 | 871.7206 | 0.0338392 | 926.135
0.03388302 | 871.7206 | 0.03386128 | 926.1776
0.03390315 | 871.7573 | 0.03388432 | 926.0384
0.03392327 | 871.8451 | 0.03390672 | 925.9872
0.03394632 | 871.7545 | 0.03392814 | 926.0583
0.03396677 | 871.7177 | 0.03394859 | 925.9502
0.03398852 | 871.6979 | 0.03397164 | 925.9474
0.03400897 | 871.7432 | 0.03399306 | 925.919
0.03402909 | 871.6781 | 0.03401319 | 925.7968
0.03405182 | 871.7375 | 0.03403364 | 925.6717
0.03407356 | 871.7064 | 0.03405701 | 925.72
0.03409434 | 871.729 | 0.03407876 | 925.595
0.03411446 | 871.7064 | 0.03409953 | 925.5495
0.03413783 | 871.7064 | 0.03412063 | 925.5495
0.03415893 | 871.7375 | 0.03414075 | 925.5722
0.03417906 | 871.6809 | 0.03416153 | 925.504
0.03420081 | 871.7404 | 0.03418295 | 925.3647
0.03422158 | 871.7602 | 0.03420567 | 925.433
0.03424495 | 871.7743 | 0.03422677 | 925.2454
0.03426605 | 871.7687 | 0.0342469 | 925.2852
0.03428715 | 871.7687 | 0.03426832 | 925.2909
0.0343089 | 871.8083 | 0.0342891 | 925.1061
0.03432902 | 871.7545 | 0.03431019 | 925.1573
0.03434979 | 871.8083 | 0.03433324 | 925.1033
0.03437024 | 871.8139 | 0.03435531 | 925.0976
0.03439069 | 871.7432 | 0.03437674 | 925.2084
0.03441277 | 871.7092 | 0.03439719 | 925.0692
0.03443289 | 871.7743 | 0.03441764 | 925.0237
0.03445367 | 871.8309 | 0.03444003 | 925.1004
0.03447379 | 871.7856 | 0.03446048 | 925.0436
0.03449586 | 871.7121 | 0.03448126 | 925.1431
0.03451956 | 871.7856 | 0.034503 | 925.1118
0.03454196 | 871.7998 | 0.03452735 | 925.0578
0.03456533 | 871.7517 | 0.03454812 | 925.0379
0.03458545 | 871.8253 | 0.0345702 | 925.0208
0.0346085 | 871.8762 | 0.03459032 | 925.0919
0.03462992 | 871.7998 | 0.03461337 | 925.0834
0.03465005 | 871.7375 | 0.03463479 | 925.1459
0.03467277 | 871.6611 | 0.03465557 | 925.0407
0.03469322 | 871.7149 | 0.03467731 | 924.9953
0.03471399 | 871.6385 | 0.03469874 | 925.0123
0.03473444 | 871.63 | 0.03471919 | 924.9896
0.03475522 | 871.6668 | 0.03474223 | 925.0521
0.03477599 | 871.5197 | 0.03476366 | 924.9157
0.03479644 | 871.4319 | 0.03478475 | 924.9242
0.03481786 | 871.4546 | 0.0348078 | 925.0237
0.03483961 | 871.5706 | 0.03482825 | 924.9469
0.03485974 | 871.4857 | 0.0348487 | 924.8702
0.03488051 | 871.4602 | 0.03486883 | 924.8702
0.03490096 | 871.3725 | 0.03488992 | 924.8389
0.03492141 | 871.4178 | 0.03491167 | 924.7821
0.03494186 | 871.3697 | 0.03493212 | 924.6855
0.03496263 | 871.3895 | 0.03495387 | 924.6911
0.03498373 | 871.3499 | 0.03497399 | 924.7224
0.0350071 | 871.3357 | 0.03499704 | 924.7395
0.03502788 | 871.3131 | 0.03501717 | 924.6229
0.03504995 | 871.2508 | 0.03503826 | 924.6371
0.03507365 | 871.2424 | 0.03505904 | 924.6144
0.03509572 | 871.1433 | 0.03508014 | 924.5547
0.03511682 | 871.0273 | 0.03510059 | 924.5576
0.03513759 | 871.0811 | 0.03512071 | 924.5348
0.03515901 | 871.1179 | 0.03514278 | 924.603
0.03518109 | 870.9368 | 0.03516291 | 924.5831
0.03520154 | 871.0018 | 0.03518433 | 924.5746
0.03522328 | 870.9254 | 0.03520511 | 924.5064
0.03524503 | 871.0386 | 0.03522556 | 924.4979
0.03526646 | 870.9226 | 0.03524568 | 924.3614
0.03528658 | 870.8745 | 0.03526873 | 924.4041
0.03530833 | 870.8292 | 0.03528918 | 924.3643
0.03532845 | 870.8462 | 0.03531028 | 924.262
0.03534858 | 870.7755 | 0.03533267 | 924.1511
0.0353713 | 870.8406 | 0.03535799 | 924.1909
0.035395 | 870.6793 | 0.03537812 | 924.2279
0.03541707 | 870.7132 | 0.03539922 | 924.1369
0.03543979 | 870.7698 | 0.03541999 | 924.0033
0.03545992 | 870.7925 | 0.03544239 | 924.0659
0.03548134 | 870.7302 | 0.03546414 | 924.0232
0.03550179 | 870.6991 | 0.03548426 | 923.847
0.03552419 | 870.8321 | 0.03550568 | 923.9095
0.03554464 | 870.8038 | 0.03552678 | 923.7674
0.03556606 | 870.7925 | 0.03554983 | 923.7816
0.03558683 | 870.784 | 0.0355706 | 923.8243
0.03560793 | 870.8519 | 0.035593 | 923.631
0.03562838 | 870.8632 | 0.03561572 | 923.5088
0.03565143 | 870.9311 | 0.03563747 | 923.4775
0.03567577 | 870.8802 | 0.03565922 | 923.4462
0.03569687 | 870.9254 | 0.03567934 | 923.4434
0.03572154 | 870.8971 | 0.03570142 | 923.3667
0.03574231 | 870.8943 | 0.03572349 | 923.2956
0.03576309 | 870.883 | 0.03574394 | 923.2985
0.03578321 | 870.8434 | 0.03576406 | 923.2729
0.03580691 | 870.9934 | 0.03578646 | 923.1961
0.03582768 | 871.0415 | 0.03580821 | 923.3127
0.03584846 | 870.8236 | 0.03583061 | 923.2416
0.03587183 | 870.8943 | 0.035853 | 923.0768
0.03589293 | 870.9085 | 0.03587572 | 923.0938
0.035915 | 870.9339 | 0.03589585 | 923.0654
0.03593772 | 870.8717 | 0.0359176 | 923.0256
0.0359585 | 870.849 | 0.03593805 | 922.9148
0.03598057 | 870.8858 | 0.03596077 | 922.8863
0.03600134 | 870.9085 | 0.03598089 | 922.9545
0.03602277 | 870.7642 | 0.03600199 | 922.929
0.03604289 | 870.7274 | 0.03602277 | 922.9119
0.03606302 | 870.7472 | 0.03604387 | 922.8437
0.03608509 | 870.7387 | 0.03606691 | 922.9062
0.03610716 | 870.6934 | 0.03608769 | 922.9005
0.03613053 | 870.7161 | 0.03611268 | 922.8437
0.03615163 | 870.6962 | 0.03613443 | 922.8949
0.03617338 | 870.7161 | 0.03615455 | 922.9176
0.03619415 | 870.6764 | 0.03617695 | 922.9176
0.03621623 | 870.7161 | 0.03619772 | 922.892
0.03624057 | 870.7642 | 0.03622012 | 922.8551
0.03626297 | 870.7104 | 0.03624025 | 922.8039
0.03628504 | 870.6906 | 0.0362607 | 922.8608
0.03630841 | 870.7104 | 0.03628082 | 922.7869
0.03633048 | 870.7104 | 0.03630127 | 922.7527
0.03635126 | 870.6142 | 0.03632399 | 922.8096
0.03637333 | 870.5944 | 0.03634639 | 922.7584
0.03639346 | 870.6906 | 0.03636846 | 922.784
0.03641488 | 870.6142 | 0.03638989 | 922.73
0.03643533 | 870.6114 | 0.03641033 | 922.784
0.03645578 | 870.501 | 0.03643046 | 922.7698
0.0364759 | 870.4982 | 0.03645091 | 922.7243
0.03649733 | 870.5463 | 0.03647266 | 922.7414
0.03651745 | 870.5265 | 0.03649343 | 922.8067
0.0365379 | 870.4869 | 0.03651485 | 922.6845
0.0365616 | 870.518 | 0.03653725 | 922.7101
0.03658205 | 870.4925 | 0.03655835 | 922.6021
0.03660412 | 870.4416 | 0.03657977 | 922.6163
0.03662424 | 870.3991 | 0.03660022 | 922.622
0.03664502 | 870.3793 | 0.036621 | 922.5453
0.03666547 | 870.3907 | 0.03664372 | 922.5794
0.03668592 | 870.3708 | 0.03666384 | 922.5481
0.03670604 | 870.3227 | 0.03668429 | 922.4032
0.03672682 | 870.3171 | 0.03670604 | 922.4799
0.03674694 | 870.3341 | 0.03672714 | 922.4543
0.03676772 | 870.2435 | 0.03674986 | 922.369
0.03678817 | 870.1813 | 0.03676999 | 922.3889
0.03680991 | 870.153 | 0.03679076 | 922.4174
0.03683166 | 870.3086 | 0.03681154 | 922.4344
0.03685438 | 870.2407 | 0.03683263 | 922.3804
0.0368771 | 870.1218 | 0.03685438 | 922.2951
0.03689853 | 870.2322 | 0.03687646 | 922.2895
0.03691898 | 870.269 | 0.03689983 | 922.1644
0.03693943 | 870.136 | 0.0369206 | 922.0848
0.03696215 | 870.102 | 0.03694073 | 922.0365
0.03698487 | 870.119 | 0.03696377 | 921.9541
0.03700629 | 870.0624 | 0.0369839 | 921.991
0.03702707 | 869.9889 | 0.03700597 | 921.9711
0.03704882 | 870.0426 | 0.03702707 | 921.9569
0.03706959 | 869.9973 | 0.03704817 | 921.8631
0.03709004 | 869.9945 | 0.03706862 | 921.8574
0.03711049 | 869.9068 | 0.03709231 | 921.8717
0.03713256 | 869.9889 | 0.03711471 | 921.8432
0.03715334 | 870.0087 | 0.03713581 | 921.812
0.03717379 | 870.0539 | 0.03715593 | 921.8148
0.03719586 | 869.9832 | 0.03717703 | 921.7637
0.03721761 | 870.0511 | 0.0371991 | 921.7466
0.03723773 | 870.0058 | 0.0372202 | 921.667
0.03725818 | 870.0285 | 0.03724065 | 921.6613
0.0372809 | 870.0143 | 0.03726208 | 921.5533
0.037302 | 870.02 | 0.03728415 | 921.5022
0.03732278 | 869.9973 | 0.03730427 | 921.5647
0.0373429 | 870.0454 | 0.0373244 | 921.4567
0.03736303 | 869.9889 | 0.03734452 | 921.4027
0.0373851 | 869.9606 | 0.03736627 | 921.3828
0.03740555 | 870.0907 | 0.03738737 | 921.451
0.03742567 | 869.9577 | 0.03740847 | 921.2748
0.03744742 | 869.9577 | 0.03743022 | 921.2549
0.03746982 | 869.9492 | 0.03745132 | 921.1526
0.03749157 | 869.9407 | 0.03747177 | 921.1782
0.03751169 | 869.969 | 0.03749189 | 921.0986
0.03753311 | 870.0143 | 0.03751396 | 921.1099
0.03755389 | 870.0228 | 0.03753409 | 921.09
0.03757531 | 870.0313 | 0.03755551 | 921.019
0.03759609 | 870.0624 | 0.03757661 | 920.9707
0.03761881 | 870.0341 | 0.03759901 | 920.911
0.03764088 | 870.0058 | 0.03762011 | 920.8371
0.03766101 | 870.0087 | 0.03764023 | 920.8882
0.03768275 | 870.0511 | 0.03766165 | 920.8342
0.03770418 | 870.0115 | 0.0376834 | 920.8485
0.0377243 | 869.9775 | 0.03770515 | 920.8001
0.03774702 | 869.9492 | 0.03772625 | 920.658
0.03776877 | 869.9577 | 0.03774735 | 920.695
0.03778922 | 870.0652 | 0.03776942 | 920.7916
0.03781064 | 870.0058 | 0.03778987 | 920.7547
0.03783077 | 870.0454 | 0.03781129 | 920.7234
0.03785544 | 870.0992 | 0.03783174 | 920.7177
0.03787751 | 869.853 | 0.03785187 | 920.7603
0.03789894 | 869.8842 | 0.03787199 | 920.7888
0.03791906 | 870.0624 | 0.03789244 | 920.6978
0.03794048 | 869.9238 | 0.03791484 | 920.604
0.03796288 | 869.9464 | 0.03793529 | 920.712
0.03798658 | 869.8926 | 0.03795541 | 920.7689
0.0380067 | 869.887 | 0.03797586 | 920.641
0.03802748 | 869.9436 | 0.03799859 | 920.6552
0.0380489 | 869.8389 | 0.03801904 | 920.6012
0.03807292 | 869.7795 | 0.03803916 | 920.7035
0.03809564 | 869.7625 | 0.03806123 | 920.6779
0.03811739 | 869.6889 | 0.03808201 | 920.6552
0.03813816 | 869.8049 | 0.03810505 | 920.6523
0.03816218 | 869.6748 | 0.03812518 | 920.658
0.03818458 | 869.6974 | 0.0381453 | 920.5756
0.03820503 | 869.7483 | 0.03816705 | 920.587
0.0382258 | 869.6663 | 0.03818783 | 920.6523
0.0382482 | 869.6153 | 0.0382086 | 920.5813
0.03827027 | 869.6578 | 0.03823197 | 920.6182
0.0382917 | 869.655 | 0.0382521 | 920.6126
0.03831182 | 869.5503 | 0.03827449 | 920.5216
0.03833227 | 869.5531 | 0.03829592 | 920.4534
0.03835305 | 869.4965 | 0.03831637 | 920.4392
0.03837317 | 869.4965 | 0.03833779 | 920.4648
0.0383933 | 869.4739 | 0.03835824 | 920.317
0.03841439 | 869.4031 | 0.03837901 | 920.3965
0.03843452 | 869.3748 | 0.03840076 | 920.2942
0.03845594 | 869.3296 | 0.03842154 | 920.3312
0.03847769 | 869.3352 | 0.03844426 | 920.2459
0.03850009 | 869.3324 | 0.03846503 | 920.2431
0.03852216 | 869.3607 | 0.03848581 | 920.2658
0.03854488 | 869.3126 | 0.0385095 | 920.2601
0.03856566 | 869.2192 | 0.03853092 | 920.2544
0.03858676 | 869.1739 | 0.03855105 | 920.1265
0.03860721 | 869.2164 | 0.03857377 | 920.1663
0.03862733 | 869.123 | 0.03859552 | 920.1834
0.03864973 | 869.1088 | 0.03861597 | 920.1635
0.03866985 | 869.0607 | 0.03863707 | 920.1578
0.03869192 | 869.0211 | 0.03865979 | 920.0839
0.03871335 | 869.0777 | 0.03867991 | 920.0043
0.0387351 | 869.1485 | 0.03870036 | 919.9929
0.03875814 | 869.0919 | 0.03872049 | 919.8992
0.03877827 | 869.1824 | 0.03874126 | 919.8963
0.03880164 | 869.123 | 0.03876301 | 919.8992
0.03882339 | 869.2107 | 0.03878379 | 919.9333
0.03884351 | 869.1513 | 0.03880488 | 919.8793
0.03886396 | 869.0692 | 0.03882631 | 919.7798
0.03889025 | 869.1485 | 0.03884968 | 919.7713
0.03891135 | 869.1428 | 0.03887045 | 919.6689
0.03893342 | 869.2135 | 0.03889058 | 919.6405
0.03895355 | 869.2928 | 0.038912 | 919.5069
0.03897367 | 869.3154 | 0.03893407 | 919.5098
0.03899672 | 869.2928 | 0.03895485 | 919.4615
0.03901879 | 869.2758 | 0.0389753 | 919.3222
0.03904184 | 869.2616 | 0.03899672 | 919.2454
0.03906294 | 869.273 | 0.03901717 | 919.2255
0.03908404 | 869.2701 | 0.0390373 | 919.2426
0.03910546 | 869.273 | 0.03905742 | 919.1175
0.03912559 | 869.3182 | 0.03907755 | 919.0692
0.03914571 | 869.2786 | 0.03909767 | 919.0493
0.03916713 | 869.355 | 0.03911909 | 919.1175
0.03918791 | 869.2871 | 0.03913922 | 919.1062
0.03920836 | 869.3324 | 0.03916227 | 919.0351
0.03922881 | 869.3833 | 0.03918369 | 919.038
0.03925023 | 869.3494 | 0.03920771 | 919.0692
0.03927133 | 869.2871 | 0.03922978 | 919.0039
0.0392934 | 869.2871 | 0.0392538 | 918.9641
0.03931418 | 869.3777 | 0.03927425 | 918.947
0.03933852 | 869.2899 | 0.03929503 | 918.8504
0.03935865 | 869.3154 | 0.0393171 | 918.8134
0.03938104 | 869.3465 | 0.0393382 | 918.8134
0.03940117 | 869.2843 | 0.03936189 | 918.8106
0.03942129 | 869.2815 | 0.03938299 | 918.7765
0.03944239 | 869.273 | 0.03940539 | 918.8305
0.03946349 | 869.3069 | 0.03942649 | 918.8532
0.03948589 | 869.3154 | 0.03944888 | 918.8333
0.03950893 | 869.3182 | 0.03946998 | 918.839
0.03952971 | 869.3013 | 0.03949011 | 918.8589
0.03955113 | 869.2249 | 0.03951218 | 918.8504
0.03957353 | 869.2843 | 0.0395375 | 918.7139
0.03959398 | 869.2475 | 0.03955925 | 918.7537
0.03961832 | 869.2701 | 0.03958002 | 918.8276
0.0396404 | 869.2164 | 0.03960015 | 918.6457
0.03966182 | 869.1881 | 0.03962254 | 918.6202
0.03968552 | 869.1909 | 0.03964527 | 918.6543
0.03970661 | 869.14 | 0.03966766 | 918.6344
0.03973063 | 869.157 | 0.03968844 | 918.6258
0.03975076 | 869.1711 | 0.03971051 | 918.6486
0.03977186 | 869.1004 | 0.03973161 | 918.6969
0.03979198 | 869.14 | 0.03975206 | 918.6855
0.03981373 | 869.1711 | 0.03977348 | 918.6713
0.03983483 | 869.0806 | 0.03979685 | 918.6315
0.03985625 | 868.9136 | 0.03981763 | 918.6884
0.03987768 | 868.9702 | 0.0398384 | 918.7481
0.03990007 | 869.0636 | 0.03985917 | 918.6912
0.0399215 | 869.1004 | 0.03988157 | 918.5832
0.03994357 | 868.9787 | 0.03990235 | 918.6088
0.03996369 | 868.9362 | 0.0399228 | 918.6543
0.03998479 | 868.9702 | 0.03994552 | 918.6599
0.04000946 | 868.9674 | 0.03996629 | 918.5633
0.04003089 | 868.8174 | 0.03998869 | 918.6116
0.04005101 | 868.8966 | 0.04000946 | 918.6514
0.04007341 | 868.8174 | 0.04003186 | 918.6258
0.0400971 | 868.7778 | 0.04005296 | 918.5434
0.04011755 | 868.7212 | 0.04007503 | 918.4894
0.04013833 | 868.758 | 0.04009516 | 918.5207
0.0401604 | 868.7127 | 0.04011593 | 918.569
0.04018215 | 868.7042 | 0.0401367 | 918.4923
0.04020422 | 868.6901 | 0.04015975 | 918.532
0.04022532 | 868.7042 | 0.0401815 | 918.3644
0.04024739 | 868.6505 | 0.04020292 | 918.3558
0.04026784 | 868.6561 | 0.04022597 | 918.3132
0.04028797 | 868.6052 | 0.04024642 | 918.3075
0.04030842 | 868.6561 | 0.04026946 | 918.2308
0.04032952 | 868.7014 | 0.04028991 | 918.154
0.04035094 | 868.6533 | 0.04031199 | 918.1995
0.04037366 | 868.7155 | 0.04033503 | 918.2109
0.04039508 | 868.7155 | 0.04035516 | 918.0546
0.04041618 | 868.6957 | 0.04037561 | 918.1086
0.04043696 | 868.7184 | 0.04039671 | 918.0716
0.04045708 | 868.741 | 0.04041683 | 918.046
0.04047786 | 868.7099 | 0.04043793 | 918.046
0.04049895 | 868.7127 | 0.04045968 | 918.0148
0.0405207 | 868.6759 | 0.04048013 | 917.9892
0.04054115 | 868.741 | 0.04050155 | 917.8471
0.04056128 | 868.7184 | 0.04052297 | 917.9295
0.04058173 | 868.7297 | 0.04054732 | 917.867
0.04060315 | 868.6137 | 0.04056777 | 917.8016
0.04062587 | 868.6108 | 0.04058789 | 917.7476
0.04064794 | 868.6872 | 0.04060834 | 917.7249
0.04066872 | 868.591 | 0.04063009 | 917.705
0.04068917 | 868.6052 | 0.04065054 | 917.6481
0.04071481 | 868.6589 | 0.04067196 | 917.6254
0.04073526 | 868.5316 | 0.04069728 | 917.5543
0.04075571 | 868.6306 | 0.04071871 | 917.5032
0.04077746 | 868.7127 | 0.04074013 | 917.4889
0.04079986 | 868.6448 | 0.04076123 | 917.3866
0.0408216 | 868.5571 | 0.04078135 | 917.4349
0.0408453 | 868.707 | 0.04080278 | 917.3184
0.04086802 | 868.7467 | 0.04082745 | 917.1763
0.04088847 | 868.7155 | 0.04085114 | 917.29
0.0409086 | 868.7495 | 0.04087127 | 917.1138
0.04093197 | 868.6901 | 0.04089139 | 917.0626
0.04095274 | 868.7551 | 0.04091184 | 917.0569
0.04097287 | 868.7665 | 0.04093294 | 917.0427
0.04099656 | 868.7155 | 0.04095534 | 916.8978
0.04101831 | 868.7467 | 0.04097644 | 916.9205
0.04104103 | 868.7778 | 0.04099689 | 916.9319
0.04106181 | 868.6957 | 0.04101928 | 916.9347
0.04108225 | 868.6391 | 0.04104038 | 916.8665
0.04110368 | 868.758 | 0.04106148 | 916.858
0.04112445 | 868.6872 | 0.0410842 | 916.8267
0.04114555 | 868.7127 | 0.0411053 | 916.912
0.04116697 | 868.6816 | 0.04112543 | 916.9745
0.04118775 | 868.7127 | 0.04114782 | 917.0115
0.0412095 | 868.6957 | 0.04116795 | 917.0143
0.04123254 | 868.6052 | 0.04118807 | 916.8637
0.04125299 | 868.5797 | 0.04121015 | 916.9773
0.04127312 | 868.5939 | 0.04123189 | 916.9404
0.04129357 | 868.6165 | 0.04125299 | 916.9347
0.04131532 | 868.5571 | 0.04127669 | 917.0143
0.04133771 | 868.4863 | 0.04129779 | 916.9262
0.04136076 | 868.4948 | 0.04131856 | 916.9745
0.04138478 | 868.4071 | 0.04133998 | 917.0598
0.04140555 | 868.342 | 0.04136173 | 916.9916
0.04142633 | 868.3562 | 0.04138413 | 916.9489
0.0414471 | 868.4099 | 0.04140523 | 917.0029
0.0414682 | 868.342 | 0.041426 | 917.0228
0.04148897 | 868.4354 | 0.04144613 | 917.0058
0.0415117 | 868.342 | 0.04146625 | 917.0029
0.04153182 | 868.3194 | 0.04148768 | 917.0626
0.04155487 | 868.3732 | 0.04150813 | 917.02
0.04157499 | 868.2741 | 0.04153052 | 917.0399
0.04159869 | 868.2656 | 0.0415513 | 916.929
0.04162109 | 868.2034 | 0.04157499 | 916.9887
0.04164153 | 868.2175 | 0.04159544 | 916.9489
0.04166328 | 868.1836 | 0.04161719 | 916.8864
0.04168341 | 868.1581 | 0.04163894 | 916.9518
0.04170353 | 868.2034 | 0.04166004 | 916.8466
0.04172366 | 868.1043 | 0.04168049 | 916.8097
0.04174703 | 868.1638 | 0.04170353 | 916.7756
0.04176715 | 868.144 | 0.04172398 | 916.8409
0.04178858 | 868.3052 | 0.04174476 | 916.8097
0.04180935 | 867.977 | 0.04176488 | 916.8466
0.04183175 | 868.1298 | 0.04178533 | 916.8182
0.04185285 | 868.0251 | 0.04180675 | 916.7983
0.04187297 | 867.9317 | 0.04182883 | 916.7329
0.04189407 | 867.9034 | 0.04185025 | 916.7073
0.04191549 | 867.9855 | 0.04187102 | 916.6278
0.04193562 | 867.9544 | 0.0418918 | 916.5965
0.04195802 | 867.9119 | 0.0419129 | 916.6022
0.04197814 | 867.9346 | 0.04193529 | 916.5396
0.04199924 | 867.8638 | 0.04195574 | 916.5709
0.04202034 | 867.9346 | 0.04197652 | 916.48
0.04204046 | 867.827 | 0.04199729 | 916.4828
0.04206124 | 867.8072 | 0.04201774 | 916.4288
0.04208169 | 867.861 | 0.04203852 | 916.3378
0.04210344 | 867.9459 | 0.04205962 | 916.3464
0.04212518 | 867.994 | 0.04208136 | 916.3123
0.04214823 | 867.9572 | 0.04210181 | 916.2583
0.04217128 | 867.9346 | 0.04212259 | 916.2099
0.04219173 | 868.011 | 0.04214401 | 916.2696
0.04221477 | 867.9402 | 0.04216576 | 916.2952
0.04223522 | 868.0393 | 0.04218686 | 916.1446
0.04225827 | 867.9742 | 0.04220763 | 916.1133
0.04227872 | 867.9572 | 0.042231 | 916.065
0.04229949 | 867.994 | 0.04225308 | 916.0081
0.04231962 | 867.994 | 0.0422732 | 916.0764
0.04234039 | 867.9912 | 0.04229332 | 915.9911
0.04236214 | 868.0393 | 0.04231345 | 915.9343
0.04238226 | 868.0421 | 0.04233455 | 915.8035
0.04240596 | 867.9996 | 0.04235532 | 915.8234
0.04242609 | 868.0195 | 0.04237545 | 915.704
0.04244686 | 868.0562 | 0.04239557 | 915.7552
0.04246698 | 868.0902 | 0.0424157 | 915.6955
0.04248743 | 868.1072 | 0.04243712 | 915.6472
0.04250821 | 867.9996 | 0.04245887 | 915.6728
0.04252866 | 868.0449 | 0.04247932 | 915.7353
0.04254911 | 868.0817 | 0.04249977 | 915.6699
0.04257118 | 868.0619 | 0.04252054 | 915.5704
0.04259195 | 867.9855 | 0.04254099 | 915.5221
0.04261208 | 868.0534 | 0.04256469 | 915.5534
0.0426335 | 867.977 | 0.04258514 | 915.5335
0.0426559 | 867.9912 | 0.04260526 | 915.596
0.04267635 | 867.9912 | 0.04262701 | 915.5562
0.04269875 | 868.093 | 0.04264714 | 915.4653
0.04271985 | 868.0789 | 0.04266726 | 915.4227
0.04274159 | 867.9515 | 0.04268836 | 915.5363
0.04276399 | 867.8186 | 0.04271011 | 915.4511
0.04278476 | 867.9176 | 0.04273186 | 915.4397
0.04280489 | 868.0166 | 0.0427536 | 915.4482
0.04282729 | 868.0223 | 0.04277438 | 915.5591
0.04284774 | 867.9798 | 0.04279515 | 915.4511
0.04286883 | 867.9798 | 0.04281528 | 915.3715
0.04289091 | 867.9544 | 0.04283573 | 915.3374
0.04291363 | 867.9544 | 0.04285618 | 915.3885
0.04293408 | 867.9714 | 0.04287663 | 915.4028
0.0429542 | 867.9912 | 0.04289675 | 915.3857
0.04297465 | 867.8893 | 0.0429198 | 915.3317
0.0429964 | 867.8921 | 0.04294154 | 915.2862
0.04301685 | 867.7591 | 0.04296427 | 915.3431
0.04303763 | 867.8044 | 0.04298666 | 915.3146
0.04306067 | 867.8016 | 0.04300744 | 915.3573
0.04308437 | 867.7733 | 0.04302919 | 915.3061
0.04310579 | 867.8186 | 0.04304964 | 915.2976
0.04312754 | 867.7789 | 0.04307203 | 915.2976
0.04314766 | 867.7846 | 0.04309475 | 915.3516
0.04317006 | 867.7422 | 0.04311715 | 915.3146
0.04319148 | 867.6403 | 0.04313825 | 915.3999
0.04321161 | 867.7139 | 0.04315838 | 915.3345
0.04323271 | 867.6403 | 0.04318175 | 915.4312
0.04325348 | 867.5526 | 0.04320187 | 915.2606
0.04327653 | 867.5695 | 0.04322297 | 915.3033
0.04329698 | 867.5441 | 0.04324374 | 915.255
0.0433197 | 867.4564 | 0.04326517 | 915.272
0.04334015 | 867.38 | 0.04328659 | 915.2379
0.04336027 | 867.3743 | 0.04330964 | 915.1867
0.04338105 | 867.4422 | 0.04333171 | 915.218
0.0434015 | 867.4139 | 0.04335248 | 915.1953
0.0434226 | 867.3658 | 0.04337391 | 915.1157
0.04344305 | 867.4054 | 0.04339533 | 915.1072
0.04346415 | 867.3092 | 0.04341708 | 915.0674
0.04348459 | 867.2668 | 0.04343948 | 915.0361
0.04350504 | 867.2951 | 0.04346057 | 915.0873
0.04352549 | 867.1621 | 0.04348557 | 915.0333
0.04354627 | 867.1989 | 0.04350602 | 915.0162
0.04356867 | 867.1451 | 0.04352614 | 914.9565
0.04358911 | 867.1819 | 0.04354951 | 914.8599
0.04361184 | 867.2555 | 0.04357224 | 914.9139
0.04363196 | 867.3205 | 0.04359269 | 914.8542
0.04365339 | 867.1621 | 0.04361314 | 914.8372
0.04367676 | 867.1225 | 0.04363391 | 914.7604
0.04369785 | 867.2838 | 0.04365403 | 914.749
0.04371863 | 867.2243 | 0.04367546 | 914.7007
0.04374005 | 867.2357 | 0.04369818 | 914.6865
0.04376083 | 867.2979 | 0.04371993 | 914.641
0.04378355 | 867.363 | 0.04374103 | 914.5529
0.04380432 | 867.3517 | 0.04376277 | 914.5728
0.04382477 | 867.3517 | 0.04378744 | 914.5529
0.04384522 | 867.3121 | 0.04380952 | 914.5984
0.04386632 | 867.264 | 0.04382997 | 914.5956
0.04388839 | 867.3602 | 0.04385106 | 914.5274
0.04391176 | 867.3375 | 0.04387151 | 914.516
0.04393319 | 867.3828 | 0.04389391 | 914.479
0.04395331 | 867.3432 | 0.04391663 | 914.2858
0.04397474 | 867.3517 | 0.04393741 | 914.3312
0.04399583 | 867.3092 | 0.04395883 | 914.3653
0.04401693 | 867.3092 | 0.04398155 | 914.2062
0.04404095 | 867.3771 | 0.04400557 | 914.192
0.0440627 | 867.3969 | 0.04402797 | 914.1721
0.04408412 | 867.445 | 0.04404842 | 914.1863
0.04410425 | 867.4309 | 0.04406854 | 914.1749
0.04412502 | 867.4394 | 0.04408932 | 914.1294
0.04414612 | 867.3941 | 0.04411107 | 914.1039
0.04416657 | 867.4252 | 0.04413152 | 914.0726
0.04418767 | 867.4252 | 0.04415164 | 914.084
0.04420909 | 867.4139 | 0.04417339 | 913.8907
0.04423019 | 867.4479 | 0.04419384 | 913.976
0.04425064 | 867.513 | 0.04421753 | 913.8367
0.04427109 | 867.5101 | 0.04423863 | 913.7372
0.04429154 | 867.5073 | 0.04425973 | 913.7685
0.04431329 | 867.4903 | 0.04428148 | 913.7401
0.04433406 | 867.5045 | 0.04430193 | 913.7145
0.04435776 | 867.3771 | 0.044324 | 913.7742
0.04437788 | 867.4083 | 0.04434607 | 913.7429
0.04439898 | 867.4252 | 0.0443675 | 913.777
0.04441943 | 867.4111 | 0.04438795 | 913.7457
0.04444345 | 867.4535 | 0.04440872 | 913.6889
0.04446585 | 867.4337 | 0.04442982 | 913.8225
0.04448662 | 867.3573 | 0.04445059 | 913.7571
0.04450675 | 867.2922 | 0.04447169 | 913.7798
0.04452817 | 867.247 | 0.04449312 | 913.7884
0.0445496 | 867.2979 | 0.04451454 | 913.7855
0.04457134 | 867.4309 | 0.04453564 | 913.7798
0.04459212 | 867.1366 | 0.04455771 | 913.8026
0.04461419 | 867.0942 | 0.04457881 | 913.7628
0.04463594 | 867.264 | 0.04460283 | 913.7685
0.04465606 | 867.1847 | 0.0446236 | 913.8282
0.04467684 | 867.1112 | 0.04464373 | 913.8196
0.04469696 | 867.1366 | 0.04466645 | 913.8054
0.04471871 | 867.1338 | 0.04468852 | 913.8253
0.04473981 | 867.0998 | 0.0447093 | 913.8452
0.04476058 | 867.1395 | 0.04472942 | 913.9475
0.04478298 | 867.1083 | 0.0447502 | 913.8481
0.04480635 | 867.0093 | 0.04477032 | 913.7855
0.04482745 | 867.0857 | 0.04479175 | 913.7258
0.04484758 | 867.1027 | 0.04481284 | 913.7827
0.04486965 | 867.0857 | 0.04483524 | 913.8196
0.04489042 | 867.0376 | 0.04485731 | 913.7912
0.04491185 | 866.9867 | 0.04487906 | 913.7145
0.04493327 | 867.0008 | 0.04489984 | 913.669
0.04495534 | 866.8848 | 0.04492418 | 913.7059
0.04497774 | 866.8706 | 0.04494431 | 913.7003
0.04499851 | 866.9329 | 0.04496638 | 913.6377
0.04502026 | 866.9131 | 0.0449904 | 913.7145
0.04504266 | 866.865 | 0.0450115 | 913.6491
0.04506311 | 866.8423 | 0.04503162 | 913.6832
0.04508583 | 866.8508 | 0.04505305 | 913.6548
0.04510693 | 866.8197 | 0.04507447 | 913.6633
0.04512835 | 866.7744 | 0.04509524 | 913.6065
0.04514913 | 866.7942 | 0.04511667 | 913.6235
0.04517185 | 866.8452 | 0.04513679 | 913.6861
0.04519327 | 866.7518 | 0.04515886 | 913.5837
0.04521664 | 866.7065 | 0.04517931 | 913.5184
0.04523677 | 866.6895 | 0.04520139 | 913.4558
0.04525884 | 866.7348 | 0.04522184 | 913.4359
0.04527961 | 866.6499 | 0.04524294 | 913.4644
0.04530006 | 866.6584 | 0.04526501 | 913.3876
0.04532051 | 866.6669 | 0.04528676 | 913.3137
0.04534194 | 866.7405 | 0.04530785 | 913.3024
0.04536401 | 866.7348 | 0.0453296 | 913.2654
0.04538446 | 866.7603 | 0.04535005 | 913.2682
0.04540653 | 866.7263 | 0.0453718 | 913.2285
0.04542666 | 866.7122 | 0.04539225 | 913.183
0.04544678 | 866.732 | 0.04541432 | 913.092
0.0454695 | 866.7631 | 0.04543672 | 913.1546
0.04548963 | 866.7829 | 0.04545879 | 913.0466
0.04551008 | 866.6103 | 0.04547924 | 912.9243
0.0455315 | 866.7065 | 0.04549969 | 912.9414
0.04555455 | 866.848 | 0.04551982 | 912.8021
0.04557597 | 866.7829 | 0.04553994 | 912.876
0.04559675 | 866.7405 | 0.04556201 | 912.8647
0.04561914 | 866.8622 | 0.04558279 | 912.7453
0.04564057 | 866.8169 | 0.04560583 | 912.822
0.04566134 | 866.8395 | 0.04562628 | 912.7424
0.04568244 | 866.7773 | 0.04564641 | 912.5861
0.04570321 | 866.8197 | 0.04566881 | 912.5293
0.04572366 | 866.8254 | 0.04568958 | 912.4781
0.04574379 | 866.8395 | 0.04571165 | 912.535
0.04576489 | 866.8961 | 0.04573373 | 912.4952
0.04578663 | 866.8112 | 0.04575515 | 912.5151
0.04581163 | 866.7546 | 0.0457756 | 912.4127
0.0458363 | 866.7575 | 0.04579605 | 912.4355
0.04585772 | 866.7942 | 0.04581812 | 912.3388
0.04587817 | 866.7122 | 0.04583954 | 912.3445
0.04589894 | 866.732 | 0.04585967 | 912.282
0.04592004 | 866.7461 | 0.04588142 | 912.2848
0.04594114 | 866.7603 | 0.04590252 | 912.2365
0.04596419 | 866.6612 | 0.04592329 | 912.2024
0.04598496 | 866.715 | 0.04594374 | 912.0347
0.04600768 | 866.7037 | 0.04596516 | 912.1626
0.04602943 | 866.6726 | 0.04598724 | 912.2138
0.04605118 | 866.6924 | 0.04600931 | 912.1626
0.04607423 | 866.715 | 0.04603008 | 912.1029
0.04609533 | 866.7461 | 0.04605021 | 912.1399
0.04611675 | 866.6811 | 0.04607163 | 912.2195
0.04613915 | 866.6528 | 0.04609208 | 912.1541
0.04616089 | 866.6782 | 0.04611383 | 912.1228
0.04618362 | 866.7122 | 0.0461359 | 912.2024
0.04620569 | 866.6612 | 0.04615927 | 912.137
0.04622744 | 866.6754 | 0.04618037 | 912.1257
0.04624854 | 866.6358 | 0.04620244 | 912.1513
0.04626866 | 866.7094 | 0.04622289 | 912.137
0.04629106 | 866.6669 | 0.04624302 | 912.0774
0.04631475 | 866.6386 | 0.04626444 | 912.12
0.04633488 | 866.5792 | 0.04628554 | 912.0432
0.0463563 | 866.5905 | 0.04630664 | 912.0518
0.04637935 | 866.5962 | 0.04632741 | 912.012
0.04640142 | 866.6216 | 0.04634916 | 912.0774
0.04642349 | 866.6499 | 0.04636993 | 912.1029
0.04644492 | 866.4603 | 0.04639136 | 912.0205
0.04646634 | 866.4688 | 0.04641376 | 912.0944
0.04649133 | 866.5028 | 0.04643745 | 912.0973
0.04651341 | 866.4405 | 0.04645952 | 912.1285
0.04653386 | 866.3783 | 0.04648095 | 912.0091
0.04655528 | 866.2453 | 0.04650172 | 912.0205
0.0465754 | 866.3104 | 0.04652347 | 912.0347
0.04659683 | 866.2368 | 0.04654587 | 912.0489
0.0466176 | 866.2396 | 0.04656696 | 912.066
0.04663838 | 866.2764 | 0.04658709 | 912.0063
0.04665947 | 866.2085 | 0.04660754 | 912.0717
0.0466796 | 866.1406 | 0.04662929 | 912.0518
0.04670005 | 866.2 | 0.04665006 | 912.0262
0.0467231 | 866.183 | 0.04667181 | 912.0006
0.04674387 | 866.1151 | 0.04669356 | 911.9637
0.04676627 | 866.183 | 0.04671368 | 911.9836
0.04678964 | 866.0614 | 0.04673511 | 912.0404
0.04681139 | 866.0472 | 0.0467562 | 911.9495
0.04683378 | 866.1321 | 0.04677893 | 911.9267
0.04685586 | 866.1151 | 0.04680003 | 911.9523
0.04687793 | 866.1434 | 0.0468221 | 911.9637
0.0468987 | 866.1802 | 0.0468445 | 911.8926
0.04692078 | 866.0727 | 0.04686657 | 911.8358
0.04694122 | 866.1406 | 0.04688702 | 911.813
0.04696232 | 866.1632 | 0.04690844 | 911.6908
0.04698375 | 866.183 | 0.04692954 | 911.651
0.0470055 | 866.2142 | 0.04694966 | 911.6198
0.04702692 | 866.1265 | 0.04697174 | 911.6226
0.04704769 | 866.1123 | 0.04699186 | 911.634
0.04706782 | 866.217 | 0.04701231 | 911.5231
0.04708794 | 866.2198 | 0.04703309 | 911.5515
0.04710839 | 866.234 | 0.04705451 | 911.6311
0.04712949 | 866.1321 | 0.04707788 | 911.4663
0.04714994 | 866.251 | 0.04709833 | 911.5459
0.04717039 | 866.1915 | 0.04711878 | 911.489
0.04719052 | 866.2396 | 0.04713955 | 911.4094
0.04721259 | 866.1944 | 0.0471652 | 911.4009
0.04723531 | 866.2142 | 0.04718597 | 911.4663
0.04725868 | 866.2113 | 0.04720934 | 911.3355
0.04727881 | 866.251 | 0.04722979 | 911.2673
0.04729926 | 866.2538 | 0.04725121 | 911.2645
0.0473197 | 866.3472 | 0.04727134 | 911.2702
0.04734113 | 866.2198 | 0.04729276 | 911.2019
0.04736385 | 866.2368 | 0.04731516 | 911.1394
0.04738462 | 866.4405 | 0.04733593 | 911.111
0.0474054 | 866.4066 | 0.04735768 | 911.0087
0.0474265 | 866.3358 | 0.04737781 | 910.9632
0.04744662 | 866.3019 | 0.04739956 | 911.003
0.04746772 | 866.3443 | 0.04742001 | 910.9064
0.04748947 | 866.2793 | 0.04744143 | 910.8921
0.04751089 | 866.2708 | 0.04746447 | 910.8779
0.04753329 | 866.3472 | 0.04748622 | 910.7557
0.04755569 | 866.316 | 0.047507 | 910.8495
0.04757581 | 866.1915 | 0.04752777 | 910.6705
0.04759918 | 866.1859 | 0.04754984 | 910.7728
0.04761931 | 866.2396 | 0.04757094 | 910.6932
0.04764138 | 866.3274 | 0.04759237 | 910.696
0.0476615 | 866.3358 | 0.04761346 | 910.588
0.04768195 | 866.3104 | 0.04763586 | 910.517
0.04770305 | 866.3613 | 0.04765729 | 910.5624
0.04772383 | 866.3726 | 0.04767903 | 910.5568
0.04774428 | 866.3981 | 0.04769916 | 910.4886
0.0477644 | 866.2877 | 0.04772091 | 910.5681
0.04778453 | 866.3132 | 0.047742 | 910.6079
0.0478053 | 866.2227 | 0.04776245 | 910.5141
0.04782608 | 866.2085 | 0.04778258 | 910.5426
0.0478462 | 866.2057 | 0.04780433 | 910.5312
0.04786795 | 866.1434 | 0.04782705 | 910.571
0.04789164 | 866.1632 | 0.04784815 | 910.534
0.04791307 | 866.1632 | 0.0478686 | 910.534
0.04793644 | 866.1208 | 0.04789002 | 910.5312
0.04795754 | 866.0784 | 0.04791242 | 910.5141
0.04797799 | 866.118 | 0.04793482 | 910.5738
0.04799909 | 866.0274 | 0.04795494 | 910.5369
0.04802051 | 866.0076 | 0.04797799 | 910.5312
0.04804161 | 866.0557 | 0.04799811 | 910.5539
0.04806303 | 865.9991 | 0.04801954 | 910.4942
0.04808381 | 865.951 | 0.04804063 | 910.5397
0.0481049 | 865.9793 | 0.04806238 | 910.4999
0.04812665 | 865.9539 | 0.04808251 | 910.5141
0.04814743 | 865.9171 | 0.04810425 | 910.4743
0.04816982 | 865.8378 | 0.04812763 | 910.4999
0.04819125 | 865.8378 | 0.04814905 | 910.48
0.04821137 | 865.8492 | 0.0481708 | 910.5056
0.04823409 | 865.934 | 0.04819255 | 910.4289
0.04825454 | 865.8237 | 0.04821332 | 910.3635
0.04827564 | 865.6879 | 0.04823604 | 910.2583
0.04829804 | 865.7869 | 0.04825876 | 910.3464
0.04831816 | 865.6567 | 0.04828084 | 910.3095
0.04833829 | 865.719 | 0.04830096 | 910.2754
0.04835874 | 865.6454 | 0.04832368 | 910.2697
0.04837951 | 865.5549 | 0.04834575 | 910.2157
0.04840126 | 865.5322 | 0.04836653 | 910.2043
0.04842171 | 865.5039 | 0.04838893 | 910.2697
0.04844346 | 865.4757 | 0.048411 | 910.1674
0.04846423 | 865.4785 | 0.04843145 | 910.2129
0.04848566 | 865.3794 | 0.0484519 | 910.2043
0.04850903 | 865.4502 | 0.04847365 | 910.1532
0.04852948 | 865.3738 | 0.04849572 | 910.139
0.04855122 | 865.4077 | 0.04851617 | 910.0196
0.048572 | 865.4077 | 0.04854181 | 910.0707
0.04859212 | 865.5351 | 0.04856356 | 910.0196
0.04861257 | 865.5124 | 0.04858596 | 910.0082
0.04863562 | 865.4955 | 0.0486077 | 909.9968
0.04865607 | 865.4813 | 0.0486288 | 910.0281
0.04867652 | 865.4672 | 0.04864893 | 909.9201
0.04869794 | 865.5492 | 0.04867035 | 909.8746
0.04871807 | 865.5266 | 0.04869437 | 909.9372
0.04873917 | 865.5888 | 0.04871579 | 909.9002
0.04876254 | 865.6115 | 0.04873787 | 909.9087
0.04878493 | 865.5436 | 0.04875962 | 909.8746
0.04880733 | 865.5832 | 0.04878104 | 909.8519
0.04882811 | 865.6398 | 0.04880181 | 909.6757
0.04884856 | 865.6058 | 0.04882421 | 909.6444
0.04887095 | 865.6454 | 0.04884498 | 909.7638
0.04889173 | 865.6822 | 0.04886511 | 909.6671
0.0489125 | 865.6058 | 0.04888523 | 909.6188
0.04893425 | 865.6086 | 0.04890633 | 909.5563
0.04895502 | 865.6624 | 0.04892711 | 909.5535
0.04897612 | 865.6879 | 0.04895015 | 909.3971
0.04899722 | 865.6992 | 0.04897255 | 909.4142
0.04901832 | 865.7812 | 0.04899462 | 909.3659
0.04903909 | 865.8209 | 0.04901605 | 909.3033
0.04906149 | 865.5124 | 0.04903715 | 909.3062
0.04908259 | 865.7133 | 0.0490576 | 909.2692
0.04910304 | 865.6369 | 0.04907869 | 909.2977
0.04912414 | 865.6737 | 0.04909979 | 909.2067
0.04914524 | 865.6539 | 0.04911992 | 909.1527
0.04916958 | 865.6964 | 0.04914004 | 909.238
0.04919036 | 865.7303 | 0.04916017 | 909.1186
0.04921113 | 865.7558 | 0.04918192 | 909.1982
0.0492319 | 865.753 | 0.04920204 | 909.1612
0.04925333 | 865.6794 | 0.04922217 | 909.0475
0.04927443 | 865.8067 | 0.04924262 | 909.0163
0.0492952 | 865.6709 | 0.04926306 | 908.9907
0.04931825 | 865.7275 | 0.04928351 | 908.9765
0.04933902 | 865.7105 | 0.04930591 | 909.0078
0.04936207 | 865.7416 | 0.04932669 | 908.8997
0.04938284 | 865.5832 | 0.04935006 | 908.9395
0.04940524 | 865.6511 | 0.04937148 | 908.9964
0.04942569 | 865.5888 | 0.04939323 | 908.8969
0.04944679 | 865.6002 | 0.04941433 | 908.9879
0.04946691 | 865.5549 | 0.04943608 | 908.8457
0.04948898 | 865.5351 | 0.04945847 | 908.8742
0.04951073 | 865.5973 | 0.04947957 | 908.9111
0.04953118 | 865.4898 | 0.0494997 | 908.8742
0.04955455 | 865.5351 | 0.04952079 | 908.8997
0.04957468 | 865.5945 | 0.04954254 | 908.8713
0.0495948 | 865.4247 | 0.04956299 | 908.8287
0.04961785 | 865.3936 | 0.04958539 | 908.7633
0.04964025 | 865.436 | 0.04960584 | 908.8855
0.04966297 | 865.3766 | 0.04962629 | 908.8514
0.04968374 | 865.4332 | 0.04964706 | 908.8742
0.04970809 | 865.3823 | 0.04966849 | 908.8628
0.04973211 | 865.2549 | 0.04968926 | 908.823
0.04975256 | 865.2097 | 0.04970971 | 908.8941
0.04977268 | 865.1078 | 0.04973113 | 908.9367
0.04979378 | 865.1559 | 0.04975191 | 908.8827
0.04981391 | 865.1389 | 0.04977236 | 908.9054
0.04983468 | 865.1304 | 0.04979378 | 908.8685
0.04985513 | 865.0738 | 0.04981488 | 908.8315
0.0498759 | 865.2125 | 0.04983565 | 908.8088
0.04989668 | 864.9324 | 0.04985675 | 908.8401
0.04991745 | 864.8928 | 0.0498772 | 908.8202
0.04993823 | 864.9267 | 0.0498983 | 908.8401
0.04995932 | 865.105 | 0.04992167 | 908.8259
0.04997977 | 865.0399 | 0.04994212 | 908.8799
0.05000087 | 864.9409 | 0.04996257 | 908.8941
0.05002262 | 865.0003 | 0.04998432 | 908.7321
0.05004404 | 865.0484 | 0.05000639 | 908.8912
0.05006417 | 865.0569 | 0.05002781 | 908.7889
0.05008624 | 865.054 | 0.05004859 | 908.7889
0.05010896 | 864.9805 | 0.05007034 | 908.8287
0.05013071 | 865.0257 | 0.05009241 | 908.7946
0.05015149 | 865.0484 | 0.05011318 | 908.7917
0.05017486 | 865.0569 | 0.05013493 | 908.8514
0.0501979 | 865.0654 | 0.05015571 | 908.6269
0.0502216 | 864.989 | 0.05017583 | 908.7036
0.05024367 | 865.122 | 0.05019596 | 908.6866
0.05026542 | 865.1276 | 0.0502177 | 908.6326
0.05028619 | 865.0229 | 0.05023783 | 908.5985
0.05030827 | 865.0569 | 0.05025893 | 908.4848
0.05033001 | 865.0937 | 0.05027905 | 908.516
0.05035306 | 865.1191 | 0.05029918 | 908.5075
0.05037383 | 865.1106 | 0.05031995 | 908.3881
0.05039396 | 865.071 | 0.05034008 | 908.408
0.05041538 | 865.122 | 0.05036118 | 908.3285
0.05043713 | 865.0767 | 0.05038163 | 908.3683
0.05045823 | 865.1276 | 0.0504024 | 908.3285
0.05047835 | 865.1559 | 0.05042285 | 908.2318
0.05050075 | 865.1587 | 0.05044719 | 908.2205
0.0505212 | 865.1361 | 0.05047089 | 908.2347
0.0505423 | 865.1021 | 0.05049231 | 908.0812
0.05056243 | 865.122 | 0.05051244 | 908.1636
0.05058385 | 865.1672 | 0.05053289 | 908.0414
0.05060397 | 865.1361 | 0.05055658 | 908.03
0.05062702 | 865.1248 | 0.05057801 | 907.9504
0.05064844 | 865.204 | 0.05059943 | 907.922
0.05066954 | 865.1361 | 0.0506202 | 907.9334
0.05068967 | 865.1418 | 0.05064033 | 907.8879
0.05071012 | 865.221 | 0.0506624 | 907.8254
0.05073089 | 864.9578 | 0.05068318 | 907.76
0.05075199 | 864.989 | 0.05070395 | 907.6804
0.05077211 | 865.1474 | 0.05072472 | 907.7174
0.05079516 | 865.0738 | 0.05074615 | 907.5895
0.05081723 | 865.0371 | 0.05076757 | 907.6975
0.05083833 | 865.0484 | 0.05078932 | 907.4843
0.05085943 | 865.0257 | 0.05081236 | 907.49
0.05088021 | 865.0229 | 0.05083281 | 907.4701
0.05090066 | 864.8531 | 0.05085391 | 907.3706
0.05092208 | 864.8701 | 0.05087599 | 907.3593
0.0509435 | 864.5475 | 0.05089611 | 907.3223
0.0509672 | 864.4513 | 0.05091753 | 907.3024
0.0509883 | 864.4174 | 0.05093798 | 907.3422
0.05100875 | 864.4966 | 0.05095811 | 907.2257
0.05102984 | 864.423 | 0.05098051 | 907.3422
0.05105127 | 864.3976 | 0.05100193 | 907.3081
0.05107334 | 864.3947 | 0.05102303 | 907.3848
0.05109476 | 864.3268 | 0.05104543 | 907.3109
0.05111846 | 864.3042 | 0.05107074 | 907.4019
0.05113923 | 864.3636 | 0.05109152 | 907.436
0.05115968 | 864.2702 | 0.05111392 | 907.4246
0.05118013 | 864.2787 | 0.05113404 | 907.3877
0.05120253 | 864.2504 | 0.05115676 | 907.3905
0.05122266 | 864.2731 | 0.05117689 | 907.4332
0.051247 | 864.1542 | 0.05120026 | 907.4587
0.05127102 | 864.208 | 0.05122038 | 907.3905
0.05129179 | 864.174 | 0.05124083 | 907.4786
0.05131289 | 864.1316 | 0.05126291 | 907.3621
0.05133497 | 864.0212 | 0.05128433 | 907.4616
0.05135704 | 864.058 | 0.05130445 | 907.4559
0.05137716 | 864.0382 | 0.0513249 | 907.436
0.05140151 | 863.9731 | 0.05134503 | 907.3706
0.05142163 | 863.942 | 0.05136548 | 907.5355
0.05144306 | 863.9335 | 0.05138723 | 907.4104
0.05146448 | 863.9731 | 0.05140768 | 907.4531
0.05148525 | 863.9816 | 0.05142845 | 907.49
0.05150765 | 863.86 | 0.05145247 | 907.5127
0.05153037 | 863.8996 | 0.05147292 | 907.4786
0.05155115 | 863.8769 | 0.05149304 | 907.473
0.05157192 | 863.826 | 0.05151674 | 907.4701
0.05159302 | 863.7892 | 0.05153784 | 907.3195
0.05161444 | 863.6732 | 0.05155796 | 907.328
0.05163489 | 863.6477 | 0.05157874 | 907.2626
0.05165502 | 863.7043 | 0.05159984 | 907.3905
0.05167514 | 863.71 | 0.05162223 | 907.3252
0.05169592 | 863.7694 | 0.05164333 | 907.3564
0.05171669 | 863.8458 | 0.05166346 | 907.2399
0.05173714 | 863.6053 | 0.05168456 | 907.2939
0.05175759 | 863.6392 | 0.05170501 | 907.2712
0.05177901 | 863.7836 | 0.05172513 | 907.3507
0.05179979 | 863.7128 | 0.05174623 | 907.2086
0.05181991 | 863.8684 | 0.05176635 | 907.2939
0.05184069 | 863.8147 | 0.0517868 | 907.1546
0.05186146 | 863.8175 | 0.05180725 | 907.2285
0.05188516 | 863.8628 | 0.05182998 | 907.2115
0.05190528 | 863.8826 | 0.05185205 | 907.058
0.05192898 | 863.8571 | 0.0518725 | 907.129
0.0519491 | 863.7015 | 0.05189587 | 906.9585
0.05196955 | 863.8515 | 0.05191989 | 907.0267
0.05199065 | 863.826 | 0.05194066 | 906.9983
0.0520124 | 863.9024 | 0.05196241 | 906.967
0.05203285 | 863.7807 | 0.05198448 | 906.9301
0.0520546 | 863.8175 | 0.05200493 | 906.9045
0.05207927 | 863.8458 | 0.05202506 | 906.8676
0.05210329 | 863.8713 | 0.0520507 | 906.9074
0.05212341 | 863.9392 | 0.05207212 | 906.8505
0.05214386 | 863.9505 | 0.05209257 | 906.8505
0.05216593 | 863.9901 | 0.05211432 | 906.8079
0.05218865 | 864.0467 | 0.05213477 | 906.6999
0.05221105 | 864.0128 | 0.05215684 | 906.7169
0.05223183 | 864.0128 | 0.05217859 | 906.7596
0.0522526 | 863.9986 | 0.05220066 | 906.6714
0.05227467 | 863.9675 | 0.05222144 | 906.6828
0.05229512 | 864.0467 | 0.05224156 | 906.5066
0.05231655 | 864.0297 | 0.05226201 | 906.4668
0.05233732 | 864.0495 | 0.05228214 | 906.3957
0.05235809 | 864.0043 | 0.05230259 | 906.4498
0.05237887 | 864.0014 | 0.05232596 | 906.3332
0.05240062 | 864.0326 | 0.05234933 | 906.2906
0.05242074 | 864.0693 | 0.05237108 | 906.356
0.05244281 | 864.0439 | 0.05239348 | 906.3133
0.05246424 | 864.0863 | 0.0524162 | 906.2281
0.05248923 | 864.075 | 0.0524373 | 906.2963
0.05251001 | 864.1118 | 0.05245904 | 906.2195
0.0525311 | 864.0128 | 0.05248144 | 906.1087
0.0525522 | 864.0863 | 0.05250351 | 906.194
0.05257265 | 863.8911 | 0.05252429 | 906.1911
0.05259537 | 863.8458 | 0.05254506 | 906.0859
0.0526155 | 863.9986 | 0.05256519 | 906.1257
0.05263627 | 863.9137 | 0.05258564 | 906.0149
0.05265835 | 863.8515 | 0.05260576 | 906.0803
0.05267945 | 863.8854 | 0.05262589 | 905.9865
0.05269989 | 863.8854 | 0.05264731 | 906.0888
0.05272197 | 863.86 | 0.05266841 | 906.0888
0.05274209 | 863.8147 | 0.05269048 | 906.1002
0.05276319 | 863.8373 | 0.05271158 | 906.1712
0.05278494 | 863.8034 | 0.05273171 | 906.103
0.05280669 | 863.843 | 0.0527528 | 905.9922
0.05282843 | 863.8458 | 0.0527752 | 906.0405
0.05285018 | 863.9194 | 0.0527963 | 905.9836
0.05287096 | 863.7609 | 0.05281772 | 905.9666
0.05289238 | 863.7751 | 0.05283915 | 905.9467
0.05291445 | 863.7524 | 0.0528596 | 905.9495
0.05293685 | 863.7949 | 0.05288134 | 905.9552
0.0529586 | 863.7072 | 0.05290277 | 905.9666
0.05298132 | 863.7383 | 0.05292614 | 905.9211
0.05300534 | 863.6704 | 0.05294659 | 905.9069
0.05302547 | 863.6166 | 0.05296834 | 905.9211
0.05304591 | 863.6138 | 0.05298943 | 906.0717
0.05306604 | 863.6025 | 0.05301248 | 905.9268
0.05308649 | 863.5713 | 0.05303488 | 905.8955
0.05310824 | 863.5091 | 0.05305792 | 905.958
0.05312934 | 863.5374 | 0.05308097 | 905.9524
0.05314979 | 863.461 | 0.05310434 | 905.9694
0.05317251 | 863.4383 | 0.05312479 | 906.0291
0.05319426 | 863.4016 | 0.05314751 | 906.0007
0.05321535 | 863.4553 | 0.05316764 | 905.8756
0.05323645 | 863.4157 | 0.05318776 | 905.9382
0.05325982 | 863.3535 | 0.05320951 | 906.012
0.05328027 | 863.345 | 0.05322996 | 905.8586
0.0533004 | 863.345 | 0.05325138 | 905.9552
0.05332052 | 863.3506 | 0.05327151 | 905.9382
0.05334227 | 863.3506 | 0.05329618 | 905.8301
0.05336499 | 863.2714 | 0.05331695 | 905.8074
0.05338707 | 863.3761 | 0.05333773 | 905.7932
0.05340979 | 863.1412 | 0.0533598 | 905.8813
0.05342991 | 863.2063 | 0.0533835 | 905.742
0.05345199 | 863.2629 | 0.05340362 | 905.7676
0.05347373 | 863.3365 | 0.05342667 | 905.688
0.05349386 | 863.3761 | 0.05344777 | 905.6937
0.05351593 | 863.4044 | 0.05347016 | 905.5857
0.05353638 | 863.3138 | 0.05349061 | 905.6227
0.0535578 | 863.3223 | 0.05351074 | 905.5601
0.0535815 | 863.3676 | 0.05353281 | 905.5004
0.05360292 | 863.3704 | 0.05355423 | 905.5545
0.05362467 | 863.3987 | 0.05357436 | 905.3413
0.05364544 | 863.4129 | 0.05359643 | 905.4408
0.05366654 | 863.3535 | 0.0536185 | 905.3924
0.05368667 | 863.4214 | 0.05363928 | 905.3583
0.05370842 | 863.4016 | 0.05366135 | 905.3384
0.05373146 | 863.3931 | 0.05368212 | 905.3271
0.05375159 | 863.4044 | 0.05370387 | 905.2901
0.05377204 | 863.3535 | 0.05372432 | 905.2873
0.05379508 | 863.4553 | 0.05374607 | 905.2873
0.05381521 | 863.4751 | 0.05376652 | 905.2219
0.05383826 | 863.478 | 0.05378859 | 905.2049
0.0538613 | 863.5091 | 0.05380969 | 905.1821
0.05388273 | 863.4242 | 0.05383339 | 905.0542
0.05390285 | 863.444 | 0.05385513 | 905.0429
0.0539246 | 863.5261 | 0.05387688 | 905.0031
0.05394602 | 863.4468 | 0.05389993 | 904.9746
0.05396712 | 863.4242 | 0.05392038 | 905.0031
0.05398789 | 863.4695 | 0.05394278 | 904.9547
0.05400834 | 863.4468 | 0.05396485 | 904.8865
0.05403009 | 863.3082 | 0.0539853 | 904.9036
0.05405509 | 863.3393 | 0.05400542 | 904.8894
0.05407521 | 863.3733 | 0.05402555 | 904.8268
0.05409696 | 863.4836 | 0.05404567 | 904.7274
0.05411708 | 863.3959 | 0.05406612 | 904.6108
0.05414208 | 863.3648 | 0.05408722 | 904.7018
0.05416383 | 863.4242 | 0.05410897 | 904.6933
0.05418428 | 863.3818 | 0.05413039 | 904.5227
0.05420472 | 863.3535 | 0.05415279 | 904.5227
0.05422875 | 863.4808 | 0.05417356 | 904.5142
0.05424919 | 863.4242 | 0.05419564 | 904.5199
0.05426997 | 863.2912 | 0.05421641 | 904.554
0.05429172 | 863.461 | 0.05423816 | 904.4716
0.05431217 | 863.2771 | 0.05426056 | 904.5028
0.05433294 | 863.2035 | 0.05428263 | 904.4772
0.05435566 | 863.2714 | 0.0543034 | 904.5597
0.05437709 | 863.1893 | 0.05432418 | 904.4886
0.05439981 | 863.2714 | 0.05434463 | 904.554
0.05442318 | 863.1695 | 0.05436572 | 904.5341
0.0544446 | 863.1667 | 0.05438747 | 904.5455
0.05446635 | 863.1922 | 0.05440825 | 904.5256
0.05448875 | 863.096 | 0.05442967 | 904.5455
0.05450887 | 863.2063 | 0.0544498 | 904.5455
0.0545303 | 863.0507 | 0.05447187 | 904.5739
0.05455302 | 863.0535 | 0.05449491 | 904.5824
0.05457574 | 862.9545 | 0.05451699 | 904.5853
0.05459586 | 863.0394 | 0.05454003 | 904.4517
0.05461664 | 862.9856 | 0.05456081 | 904.5199
0.05463839 | 862.8951 | 0.05458191 | 904.5568
0.05466078 | 862.8866 | 0.05460333 | 904.571
0.05468221 | 862.8526 | 0.0546254 | 904.5341
0.05470525 | 862.8441 | 0.05464618 | 904.4858
0.05472668 | 862.7762 | 0.0546663 | 904.4659
0.0547468 | 862.8526 | 0.05468643 | 904.4886
0.0547692 | 862.7338 | 0.0547072 | 904.4659
0.0547903 | 862.6828 | 0.05472733 | 904.4119
0.05481075 | 862.8356 | 0.05474907 | 904.3152
0.05483152 | 862.7027 | 0.05476985 | 904.4005
0.05485262 | 862.6857 | 0.05478997 | 904.4034
0.05487404 | 862.7338 | 0.05481107 | 904.3295
0.05489644 | 862.7253 | 0.05483185 | 904.3607
0.05491819 | 862.6432 | 0.05485197 | 904.3096
0.05493831 | 862.6602 | 0.05487372 | 904.3437
0.05496039 | 862.6291 | 0.05489612 | 904.2783
0.05498148 | 862.6319 | 0.05491786 | 904.2527
0.05500486 | 862.714 | 0.05493896 | 904.3493
0.05502823 | 862.8809 | 0.05495974 | 904.3067
0.05504997 | 862.5272 | 0.05498213 | 904.247
0.05507042 | 862.598 | 0.05500258 | 904.3039
0.05509315 | 862.6744 | 0.05502401 | 904.1788
0.05511424 | 862.6489 | 0.05504478 | 904.2243
0.05513567 | 862.7309 | 0.05506523 | 904.1845
0.05515709 | 862.7168 | 0.0550873 | 904.1419
0.05517884 | 862.7055 | 0.05510743 | 904.1532
0.05519994 | 862.7536 | 0.05512853 | 903.9827
0.05522169 | 862.7649 | 0.05514898 | 904.0111
0.05524181 | 862.7027 | 0.0551704 | 903.923
0.05526453 | 862.7225 | 0.0551928 | 903.9742
0.05528563 | 862.7677 | 0.05521357 | 903.852
0.0553077 | 862.7196 | 0.05523499 | 903.8036
0.05532945 | 862.7394 | 0.05525739 | 903.8889
0.05534958 | 862.7847 | 0.05527784 | 903.7639
0.05537035 | 862.7451 | 0.05529894 | 903.7781
0.05539048 | 862.7536 | 0.05531939 | 903.7695
0.0554119 | 862.7677 | 0.05534276 | 903.6786
0.05543202 | 862.7621 | 0.05536289 | 903.707
0.05545475 | 862.779 | 0.05538496 | 903.5194
0.05547487 | 862.7904 | 0.05540573 | 903.5621
0.05549759 | 862.83 | 0.05542748 | 903.4995
0.05552064 | 862.8554 | 0.05544793 | 903.491
0.05554109 | 862.9092 | 0.05546935 | 903.4597
0.05556284 | 862.8215 | 0.05549045 | 903.3688
0.05558491 | 862.8158 | 0.05551123 | 903.3802
0.05560893 | 862.8837 | 0.05553265 | 903.2466
0.0556297 | 862.8045 | 0.0555531 | 903.2181
0.0556521 | 862.7423 | 0.05557517 | 903.2551
0.05567417 | 862.7847 | 0.05559562 | 903.1698
0.05569462 | 862.8498 | 0.05561607 | 903.1045
0.05571572 | 862.7281 | 0.05563782 | 903.1556
0.0557365 | 862.7706 | 0.05565957 | 903.0107
0.05575727 | 862.8668 | 0.05568067 | 903.0618
0.05578032 | 862.8187 | 0.05570209 | 903.0391
0.05580174 | 862.8413 | 0.05572286 | 903.0476
0.05582187 | 862.8272 | 0.05574396 | 902.9737
0.05584329 | 862.8413 | 0.05576441 | 902.9254
0.05586341 | 862.6659 | 0.05578551 | 902.8458
0.05588549 | 862.663 | 0.05580856 | 902.9282
0.05590788 | 862.6545 | 0.05582868 | 902.9481
0.05593028 | 862.6178 | 0.05585043 | 902.8714
0.05595106 | 862.6178 | 0.05587153 | 902.9197
0.05597313 | 862.6178 | 0.05589425 | 902.9453
0.05599423 | 862.5838 | 0.05591502 | 902.9282
0.05601597 | 862.5329 | 0.05593677 | 902.9709
0.05603675 | 862.5046 | 0.05595787 | 902.843
0.05605882 | 862.5216 | 0.05597832 | 902.9197
0.05608219 | 862.5244 | 0.0559991 | 902.8145
0.05610362 | 862.5385 | 0.05602474 | 902.9481
0.05612374 | 862.5442 | 0.05604714 | 902.8913
0.05614711 | 862.5357 | 0.05606856 | 902.8828
0.05616983 | 862.5216 | 0.05608998 | 902.8515
0.05619418 | 862.5187 | 0.05611043 | 902.9083
0.0562169 | 862.3829 | 0.0561325 | 902.8259
0.056238 | 862.3801 | 0.0561536 | 902.9282
0.05625942 | 862.3405 | 0.05617438 | 902.8117
0.05628149 | 862.1933 | 0.05619645 | 902.8856
0.05630259 | 862.2358 | 0.05621852 | 902.8543
0.05632402 | 862.2839 | 0.05623995 | 902.9226
0.05634512 | 862.2471 | 0.0562604 | 902.8344
0.05636719 | 862.199 | 0.05628149 | 902.8799
0.05638829 | 862.1367 | 0.05630389 | 902.9311
0.05641068 | 862.1509 | 0.05632467 | 902.8629
0.05643243 | 861.9839 | 0.05634512 | 902.8373
0.05645483 | 862.0009 | 0.05636654 | 902.9879
0.05647723 | 861.9585 | 0.05638991 | 902.86
0.05649735 | 861.9415 | 0.05641361 | 902.8515
0.05651877 | 861.8566 | 0.05643438 | 902.8771
0.05653987 | 861.8142 | 0.0564545 | 902.8515
0.05656292 | 861.7462 | 0.05647495 | 902.9197
0.05658369 | 861.8707 | 0.0564967 | 902.8515
0.05660382 | 861.8481 | 0.05651715 | 902.8458
0.05662427 | 861.834 | 0.05654085 | 902.8771
0.05664764 | 861.5765 | 0.05656389 | 902.7264
0.05666809 | 861.8368 | 0.05658467 | 902.7662
0.05668886 | 861.817 | 0.05660642 | 902.7407
0.05671061 | 861.7632 | 0.05663044 | 902.6582
0.05673268 | 861.834 | 0.05665283 | 902.5502
0.05675541 | 861.8453 | 0.05667426 | 902.5786
0.0567765 | 861.8792 | 0.05669633 | 902.4905
0.0567989 | 861.8651 | 0.05671645 | 902.5246
0.05681935 | 861.8962 | 0.05673788 | 902.4166
0.05684175 | 861.9415 | 0.05675865 | 902.3768
0.05686187 | 861.9245 | 0.0567791 | 902.3626
0.05688395 | 861.9528 | 0.05679955 | 902.3001
0.05690504 | 861.9811 | 0.05681968 | 902.3655
0.05692614 | 862.0094 | 0.0568411 | 902.3058
0.05694887 | 861.9868 | 0.05686122 | 902.2859
0.05697126 | 861.9075 | 0.056882 | 902.1836
0.05699269 | 861.9981 | 0.0569044 | 902.2802
0.05701378 | 862.1169 | 0.05692485 | 902.2063
0.05703683 | 862.0688 | 0.05694659 | 902.1978
0.05705825 | 862.0886 | 0.05696834 | 902.1495
0.0570787 | 862.0717 | 0.05698912 | 902.1125
0.05710013 | 862.0547 | 0.05701054 | 902.0642
0.05712025 | 862.0575 | 0.05703196 | 902.0813
0.05714168 | 862.1424 | 0.05705468 | 901.9875
0.0571631 | 862.1141 | 0.05707611 | 901.9931
0.05718485 | 862.2329 | 0.05709623 | 901.9534
0.05720627 | 862.1367 | 0.05711798 | 901.8681
0.05722704 | 862.1622 | 0.05713811 | 901.8226
0.05724782 | 862.1367 | 0.05715985 | 901.7885
0.05726827 | 862.1537 | 0.05718193 | 901.8169
0.05729034 | 862.2244 | 0.05720432 | 901.6919
0.05731209 | 862.1877 | 0.05722445 | 901.6833
0.05733254 | 862.2075 | 0.05724587 | 901.726
0.05735591 | 862.2046 | 0.05726794 | 901.7089
0.05737668 | 862.1877 | 0.05729002 | 901.7373
0.05739681 | 862.2952 | 0.05731209 | 901.6066
0.05741921 | 862.1226 | 0.05733221 | 901.4986
0.0574403 | 862.0858 | 0.05735364 | 901.5554
0.05746205 | 862.216 | 0.05737441 | 901.6038
0.0574825 | 862.1056 | 0.05739454 | 901.5611
0.0575036 | 862.1282 | 0.05741693 | 901.3849
0.057526 | 862.1254 | 0.05743868 | 901.4787
0.05754775 | 862.0915 | 0.05745978 | 901.4617
0.0575682 | 862.0377 | 0.05748055 | 901.5441
0.05759092 | 862.0773 | 0.05750263 | 901.419
0.05761202 | 862.0264 | 0.05752308 | 901.4759
0.05763474 | 861.9585 | 0.0575432 | 901.4815
0.05765714 | 861.9896 | 0.05756463 | 901.3991
0.05767856 | 862.0179 | 0.05758475 | 901.4133
0.05769933 | 861.9443 | 0.05760747 | 901.4872
0.05771946 | 861.9698 | 0.05763149 | 901.4474
0.05773958 | 861.9754 | 0.05765259 | 901.3423
0.05776003 | 861.899 | 0.05767369 | 901.4105
0.05778438 | 861.8623 | 0.05769381 | 901.3707
0.05780677 | 861.916 | 0.05771783 | 901.3337
0.0578269 | 861.9302 | 0.05773893 | 901.3423
0.05784767 | 861.8792 | 0.05775971 | 901.3906
0.0578678 | 861.7491 | 0.05778146 | 901.2627
0.05788857 | 861.7151 | 0.0578032 | 901.3451
0.05791032 | 861.6614 | 0.05782365 | 901.2826
0.05793402 | 861.7095 | 0.05784508 | 901.3536
0.05795706 | 861.6331 | 0.05786715 | 901.3536
0.05797751 | 861.585 | 0.0578876 | 901.3508
0.05799958 | 861.5029 | 0.05790805 | 901.294
0.05802068 | 861.4859 | 0.05793012 | 901.2826
0.05804405 | 861.4972 | 0.05795057 | 901.311
0.0580645 | 861.551 | 0.05797232 | 901.2343
0.05808463 | 861.5227 | 0.05799277 | 901.2172
0.0581067 | 861.5142 | 0.05801289 | 901.2229
0.05812975 | 861.4463 | 0.05803334 | 901.2058
0.05815247 | 861.5255 | 0.05805379 | 901.1575
0.05817324 | 861.5284 | 0.05807392 | 901.1149
0.05819467 | 861.4916 | 0.05809502 | 901.1206
0.05821512 | 861.435 | 0.05811839 | 901.0779
0.05823719 | 861.5057 | 0.05813884 | 901.0893
0.05825829 | 861.3954 | 0.05815929 | 901.0069
0.05827971 | 861.4831 | 0.05818103 | 901.0296
0.05830114 | 861.4435 | 0.05820246 | 901.0978
0.05832191 | 861.4407 | 0.05822421 | 901.0723
0.05834333 | 861.4124 | 0.05824563 | 901.1064
0.05836346 | 861.4916 | 0.05826932 | 901.0041
0.05838618 | 861.5227 | 0.05828977 | 900.9358
0.05840858 | 861.4831 | 0.05831185 | 900.9017
0.0584287 | 861.4746 | 0.05833424 | 900.896
0.05844915 | 861.5736 | 0.05835502 | 900.8477
0.0584696 | 861.4803 | 0.05837839 | 900.8932
0.0584933 | 861.5199 | 0.05839949 | 900.8619
0.05851472 | 861.5708 | 0.05841961 | 900.7369
0.05853712 | 861.4972 | 0.05844039 | 900.7681
0.05855854 | 861.4463 | 0.05846149 | 900.7255
0.05858224 | 861.4633 | 0.05848194 | 900.7141
0.05860269 | 861.5001 | 0.05850303 | 900.8193
0.05862443 | 861.4916 | 0.05852348 | 900.7113
0.05864488 | 861.5227 | 0.05854426 | 900.6971
0.05866696 | 861.5171 | 0.05856568 | 900.609
0.05868805 | 861.6133 | 0.05858581 | 900.5123
0.0587085 | 861.5538 | 0.05860658 | 900.6687
0.05873025 | 861.684 | 0.05862671 | 900.4896
0.05875362 | 861.6246 | 0.05864683 | 900.3901
0.05877375 | 861.585 | 0.05866825 | 900.3248
0.05879517 | 861.6557 | 0.05868968 | 900.3702
0.0588153 | 861.6302 | 0.05871078 | 900.3248
0.05883672 | 861.6585 | 0.05873739 | 900.2622
0.05885912 | 861.5227 | 0.05875914 | 900.2679
0.05888151 | 861.6331 | 0.05877959 | 900.2082
0.05890326 | 861.5567 | 0.05880036 | 900.1343
0.05892436 | 861.5425 | 0.05882114 | 900.1457
0.05894449 | 861.6331 | 0.05884256 | 900.1372
0.05896656 | 861.6246 | 0.05886301 | 900.0974
0.05898993 | 861.4293 | 0.05888444 | 900.0206
0.05901038 | 861.568 | 0.05890488 | 899.8956
0.05903083 | 861.568 | 0.05892501 | 900.0036
0.05905095 | 861.6048 | 0.05894611 | 899.9865
0.05907368 | 861.5057 | 0.05896721 | 899.978
0.05909412 | 861.4463 | 0.05898896 | 899.9098
0.0591162 | 861.4124 | 0.05901038 | 899.9212
0.05913795 | 861.4576 | 0.0590305 | 899.8245
0.05916002 | 861.4718 | 0.05905128 | 899.8728
0.05918436 | 861.4067 | 0.05907432 | 899.7336
0.05920968 | 861.3784 | 0.05909542 | 899.8331
0.0592324 | 861.3331 | 0.05911717 | 899.816
0.05925512 | 861.3416 | 0.05913989 | 899.8444
0.0592759 | 861.3444 | 0.05916099 | 899.8672
0.05929992 | 861.2228 | 0.05918306 | 899.7989
0.05932264 | 861.2935 | 0.05920449 | 899.7393
0.05934536 | 861.2482 | 0.05922526 | 899.7592
0.05936549 | 861.3246 | 0.05924669 | 899.8274
0.05938659 | 861.3529 | 0.05926746 | 899.7961
0.05940736 | 861.3416 | 0.05928856 | 899.8046
0.05942911 | 861.3077 | 0.05930966 | 899.7904
0.05944923 | 861.2822 | 0.05933433 | 899.8018
0.05947033 | 861.203 | 0.05935607 | 899.8188
0.05949111 | 861.2369 | 0.05937652 | 899.8331
0.05951221 | 861.1379 | 0.0593986 | 899.8217
0.05953428 | 861.0785 | 0.05942067 | 899.7933
0.05955473 | 861.1039 | 0.05944112 | 899.8331
0.05957583 | 861.07 | 0.05946254 | 899.7961
0.0595979 | 861.019 | 0.05948299 | 899.7165
0.05961835 | 861.087 | 0.05950344 | 899.8217
0.05963912 | 860.9681 | 0.05952551 | 899.8359
0.05966022 | 861.0275 | 0.05954824 | 899.87
0.05968035 | 861.0388 | 0.05957128 | 899.7535
0.0597008 | 861.019 | 0.059594 | 899.7449
0.05972125 | 860.8917 | 0.05961575 | 899.6881
0.05974527 | 860.903 | 0.05963718 | 899.7705
0.05976604 | 860.6852 | 0.05965892 | 899.7108
0.05978649 | 860.8493 | 0.0596797 | 899.7961
0.05980824 | 860.8747 | 0.05970047 | 899.7819
0.05983356 | 860.804 | 0.05972189 | 899.6824
0.0598566 | 860.8125 | 0.05974202 | 899.7449
0.05987673 | 860.7729 | 0.05976247 | 899.6995
0.0598988 | 860.821 | 0.05978292 | 899.7307
0.05992185 | 860.6767 | 0.05980402 | 899.6625
0.05994262 | 860.6965 | 0.05982479 | 899.617
0.05996372 | 860.7304 | 0.05984492 | 899.5687
0.05998612 | 860.6795 | 0.05986634 | 899.6085
0.06000819 | 860.7814 | 0.05988711 | 899.6057
0.06002831 | 860.787 | 0.05990724 | 899.617
0.06004909 | 860.8351 | 0.05992964 | 899.4721
0.06006921 | 860.7785 | 0.05995106 | 899.3897
0.06009064 | 860.8097 | 0.05997281 | 899.3527
0.06011141 | 860.8634 | 0.05999488 | 899.384
0.06013348 | 860.903 | 0.06001663 | 899.3868
0.06015361 | 860.8691 | 0.06003708 | 899.3499
0.06017438 | 860.8889 | 0.0600572 | 899.2532
0.06019516 | 860.9087 | 0.0600796 | 899.1737
0.06021561 | 860.9059 | 0.06010037 | 899.2504
0.06023671 | 860.8974 | 0.06012245 | 899.2476
0.06025878 | 860.8974 | 0.06014257 | 899.1225
0.06028215 | 860.9342 | 0.06016302 | 899.1111
0.06030422 | 860.9992 | 0.06018315 | 899.0827
0.06032597 | 860.9342 | 0.06020392 | 899.0685
0.06034609 | 860.9568 | 0.06022437 | 898.952
0.06036784 | 860.9907 | 0.06024482 | 898.9378
0.06039089 | 860.9313 | 0.06026592 | 898.8695
0.06041166 | 860.8804 | 0.06028637 | 898.8326
0.06043406 | 860.8521 | 0.06031104 | 898.8809
0.06045548 | 860.8691 | 0.06033116 | 898.7246
0.06047626 | 860.9002 | 0.06035226 | 898.7161
0.06049963 | 860.9455 | 0.06037239 | 898.7445
0.06052105 | 860.8606 | 0.06039413 | 898.6677
0.06054377 | 860.77 | 0.06041458 | 898.5825
0.06056617 | 860.8719 | 0.06043666 | 898.4546
0.06058792 | 860.7955 | 0.06045776 | 898.5853
0.06060934 | 860.8776 | 0.0604795 | 898.4119
0.06062979 | 860.9681 | 0.06050125 | 898.4119
0.06065057 | 860.8804 | 0.06052235 | 898.3579
0.06067134 | 860.9059 | 0.06054572 | 898.3437
0.06069276 | 860.8578 | 0.06056812 | 898.2954
0.06071354 | 860.8606 | 0.06058889 | 898.3153
0.06073399 | 860.903 | 0.06060902 | 898.3579
0.06075574 | 860.8945 | 0.06063109 | 898.2244
0.06077911 | 860.9143 | 0.06065284 | 898.2698
0.06079956 | 860.8832 | 0.06067556 | 898.3466
0.06082001 | 860.804 | 0.06069796 | 898.2528
0.06084338 | 860.787 | 0.06072133 | 898.321
0.0608635 | 860.7304 | 0.0607447 | 898.4006
0.0608885 | 860.7729 | 0.06076645 | 898.3579
0.06091187 | 860.6088 | 0.06078657 | 898.3608
0.06093264 | 860.6569 | 0.060808 | 898.3778
0.06095341 | 860.637 | 0.06082812 | 898.3977
0.06097516 | 860.7191 | 0.06085279 | 898.3324
0.06099724 | 860.6682 | 0.06087356 | 898.3096
0.06101931 | 860.5889 | 0.06089434 | 898.3494
0.06104235 | 860.6003 | 0.06091479 | 898.3437
0.06106443 | 860.5833 | 0.06093491 | 898.3437
0.06108488 | 860.5918 | 0.06095569 | 898.3608
0.06110598 | 860.3909 | 0.06097808 | 898.2613
0.06112642 | 860.4956 | 0.06099918 | 898.2585
0.06114882 | 860.439 | 0.0610219 | 898.3153
0.06116895 | 860.3173 | 0.06104333 | 898.3238
0.06119037 | 860.2918 | 0.06106345 | 898.3238
0.0612105 | 860.2777 | 0.06108553 | 898.3125
0.06123257 | 860.272 | 0.06110727 | 898.3125
0.06125529 | 860.2098 | 0.0611287 | 898.2045
0.06127606 | 860.2579 | 0.06114882 | 898.2101
0.06129716 | 860.0117 | 0.06117089 | 898.2215
0.06131826 | 860.2098 | 0.06119232 | 898.2158
0.06134066 | 860.1673 | 0.06121471 | 898.122
0.06136306 | 860.2013 | 0.06123776 | 898.1789
0.06138415 | 860.0089 | 0.06125789 | 898.1647
0.06140428 | 860.0343 | 0.06127899 | 898.1704
0.06142538 | 860.0711 | 0.06129911 | 898.1306
0.06144648 | 859.9664 | 0.06132021 | 898.1817
0.0614666 | 859.9947 | 0.06134358 | 898.1362
0.06148803 | 860.006 | 0.06136598 | 898.1078
0.06151107 | 859.9834 | 0.0613874 | 898.0766
0.06153217 | 859.9834 | 0.06140785 | 898.0083
0.06155327 | 860.0089 | 0.06143122 | 898.0425
0.06157339 | 859.9636 | 0.06145264 | 897.9885
0.06159514 | 860.0089 | 0.06147537 | 897.9856
0.06161689 | 859.9862 | 0.06149549 | 897.9515
0.06163734 | 860.0145 | 0.06151627 | 897.906
0.06165746 | 859.9636 | 0.06153801 | 897.9487
0.06167856 | 860.0457 | 0.06156268 | 897.8264
0.06169966 | 860.139 | 0.06158313 | 897.852
0.06171979 | 860.0796 | 0.06160358 | 897.8264
0.06174186 | 860.0513 | 0.06162663 | 897.8151
0.06176263 | 860.0287 | 0.06164708 | 897.6445
0.06178276 | 860.0683 | 0.06166947 | 897.7412
0.06180418 | 860.0372 | 0.06169025 | 897.6815
0.06182593 | 860.0626 | 0.06171394 | 897.69
0.06184606 | 860.0287 | 0.06173602 | 897.6872
0.06186813 | 859.9693 | 0.06175679 | 897.4825
0.06188825 | 859.9806 | 0.06177724 | 897.5138
0.0619087 | 860.006 | 0.06179737 | 897.4825
0.06193013 | 860.0428 | 0.06182074 | 897.4769
0.06195609 | 860.074 | 0.06184216 | 897.4655
0.06198044 | 860.0598 | 0.06186456 | 897.3347
0.06200121 | 860.139 | 0.06188468 | 897.3575
0.06202166 | 860.1928 | 0.06190611 | 897.2637
0.06204276 | 860.1249 | 0.06192688 | 897.1415
0.06206321 | 860.006 | 0.06194733 | 897.1358
0.06208496 | 860.1871 | 0.06196778 | 897.1187
0.06210768 | 860.1334 | 0.06199018 | 897.0477
0.06212943 | 860.1334 | 0.06201128 | 897.0505
0.06214955 | 860.1645 | 0.0620327 | 897.0477
0.06216968 | 860.1588 | 0.0620538 | 896.9084
0.06219143 | 860.2041 | 0.06207522 | 896.9226
0.06221155 | 860.1447 | 0.06209957 | 896.8402
0.06223168 | 860.1871 | 0.06211969 | 896.88
0.0622544 | 860.1815 | 0.06214144 | 896.88
0.06227517 | 860.0881 | 0.06216156 | 896.8374
0.06229595 | 860.1164 | 0.06218266 | 896.7691
0.06231769 | 860.0768 | 0.06220538 | 896.6441
0.06234074 | 860.1221 | 0.06222713 | 896.7635
0.06236444 | 860.1588 | 0.06224726 | 896.7436
0.06238521 | 860.1787 | 0.06226771 | 896.6952
0.06240663 | 860.0598 | 0.06228783 | 896.6555
0.06242773 | 860.0626 | 0.06230796 | 896.6611
0.06245045 | 860.074 | 0.06232873 | 896.7208
0.06247188 | 860.0966 | 0.06235015 | 896.6697
0.06249265 | 860.0994 | 0.06237353 | 896.7265
0.06251375 | 860.0174 | 0.06239495 | 896.6611
0.06253582 | 859.9664 | 0.06241735 | 896.5418
0.0625566 | 860.023 | 0.06243844 | 896.6725
0.06257997 | 859.9806 | 0.06246117 | 896.6469
0.06260172 | 859.9778 | 0.06248226 | 896.6157
0.06262476 | 860.0202 | 0.06250336 | 896.6071
0.06264521 | 859.9778 | 0.06252641 | 896.5872
0.06266858 | 859.9664 | 0.06254718 | 896.6441
0.06269098 | 859.9183 | 0.06256763 | 896.5986
0.06271273 | 859.9268 | 0.06258841 | 896.5389
0.0627335 | 859.8702 | 0.06260886 | 896.556
0.06275428 | 859.89 | 0.06263093 | 896.6697
0.0627757 | 859.8561 | 0.06265268 | 896.627
0.06279842 | 859.8476 | 0.0626767 | 896.6299
0.06281855 | 859.6891 | 0.06269682 | 896.5759
0.06284159 | 859.774 | 0.06271695 | 896.6725
0.06286269 | 859.7033 | 0.06273805 | 896.6753
0.06288379 | 859.6608 | 0.06276207 | 896.6242
0.06290521 | 859.6778 | 0.06278317 | 896.61
0.06292631 | 859.5646 | 0.06280426 | 896.6469
0.06294936 | 859.5477 | 0.06282504 | 896.5332
0.06297111 | 859.6835 | 0.06284776 | 896.556
0.06299253 | 859.576 | 0.06287048 | 896.5332
0.06301331 | 859.5788 | 0.0628932 | 896.4764
0.06303343 | 859.5561 | 0.06291365 | 896.4508
0.06305453 | 859.6354 | 0.06293378 | 896.4792
0.06307498 | 859.5052 | 0.0629539 | 896.4764
0.0630951 | 859.542 | 0.062975 | 896.3911
0.0631162 | 859.4599 | 0.06299643 | 896.4167
0.06314022 | 859.4599 | 0.06301915 | 896.3542
0.06316165 | 859.5307 | 0.0630409 | 896.3229
0.06318242 | 859.4033 | 0.06306102 | 896.286
0.06320352 | 859.4288 | 0.06308147 | 896.2149
0.06322624 | 859.4486 | 0.0631016 | 896.178
0.06324766 | 859.4713 | 0.06312367 | 896.1069
0.06327103 | 859.443 | 0.06314704 | 896.087
0.06329148 | 859.5675 | 0.06316749 | 896.1836
0.06331161 | 859.5165 | 0.06318891 | 896.0643
0.06333238 | 859.4882 | 0.06321131 | 895.9477
0.06335251 | 859.4316 | 0.06323273 | 896.0813
0.06337263 | 859.5505 | 0.06325448 | 895.9591
0.06339406 | 859.5646 | 0.06327461 | 895.9392
0.06341516 | 859.4854 | 0.06329506 | 895.9904
0.06343528 | 859.4769 | 0.0633155 | 895.9705
0.06345703 | 859.4741 | 0.0633366 | 895.9364
0.06347943 | 859.542 | 0.06335803 | 895.9222
0.06349988 | 859.4599 | 0.06337913 | 895.9079
0.06352195 | 859.5278 | 0.06339958 | 895.8369
0.0635424 | 859.5448 | 0.063421 | 895.6806
0.06356577 | 859.4147 | 0.0634421 | 895.7005
0.06358622 | 859.5873 | 0.0634632 | 895.726
0.06360667 | 859.5505 | 0.06348462 | 895.6806
0.06362679 | 859.4741 | 0.06350734 | 895.6038
0.06364692 | 859.5477 | 0.06352844 | 895.5925
0.06366704 | 859.4713 | 0.06354954 | 895.5981
0.06368847 | 859.4996 | 0.06356966 | 895.564
0.06370892 | 859.4203 | 0.06359011 | 895.4759
0.06373034 | 859.4628 | 0.06361121 | 895.4816
0.06375144 | 859.4458 | 0.06363134 | 895.4901
0.06377286 | 859.4005 | 0.06365438 | 895.4418
0.06379493 | 859.3666 | 0.06367711 | 895.4219
0.0638183 | 859.3015 | 0.06369853 | 895.2969
0.06383908 | 859.426 | 0.06372028 | 895.2656
0.0638618 | 859.3383 | 0.06374073 | 895.2827
0.06388193 | 859.392 | 0.0637615 | 895.1775
0.06390238 | 859.3666 | 0.06378227 | 895.0894
0.06392704 | 859.3949 | 0.06380272 | 895.061
0.06394717 | 859.3977 | 0.06382415 | 895.0439
0.06396827 | 859.3552 | 0.06384719 | 894.9842
0.06398937 | 859.3609 | 0.06386959 | 894.916
0.06401144 | 859.3185 | 0.06389101 | 894.9387
0.06403319 | 859.3552 | 0.06391244 | 894.9672
0.06405526 | 859.3043 | 0.06393516 | 894.9842
0.06407603 | 859.2053 | 0.06395788 | 894.9729
0.06409778 | 859.3468 | 0.06397866 | 895.0894
0.06411986 | 859.1685 | 0.06399943 | 895.0581
0.06414193 | 859.2279 | 0.06401955 | 895.1405
0.06416432 | 859.259 | 0.0640413 | 895.1462
0.0641851 | 859.1741 | 0.06406143 | 895.0638
0.0642062 | 859.2223 | 0.06408253 | 895.1064
0.06422795 | 859.1232 | 0.06410265 | 895.1093
0.06424904 | 859.1317 | 0.06412375 | 895.1235
0.06427014 | 859.1741 | 0.06414582 | 895.1917
0.06429222 | 859.2307 | 0.0641666 | 895.1548
0.06431331 | 859.1515 | 0.06418672 | 895.1462
0.06433441 | 858.9251 | 0.06420847 | 895.1349
0.06435843 | 859.0695 | 0.06422989 | 895.1263
0.06437921 | 858.9817 | 0.06425034 | 895.1491
0.06440128 | 858.9789 | 0.06427209 | 895.0951
0.06442303 | 859.01 | 0.06429709 | 895.2116
0.06444315 | 858.8827 | 0.06432208 | 895.1775
0.06446328 | 858.8855 | 0.06434448 | 895.0524
0.06448568 | 858.8431 | 0.0643659 | 895.0496
0.06450645 | 858.7978 | 0.06438667 | 895.0212
0.06452722 | 858.7582 | 0.06440712 | 895.0041
0.064548 | 858.795 | 0.06442725 | 895.0098
0.06457104 | 858.7412 | 0.06444802 | 894.9046
0.06459539 | 858.7299 | 0.06446847 | 894.9245
0.06461584 | 858.7695 | 0.06448892 | 894.8961
0.06463694 | 858.7695 | 0.06451099 | 894.8904
0.06465836 | 858.7242 | 0.06453242 | 894.8791
0.06468108 | 858.7214 | 0.06455611 | 894.808
0.06470121 | 858.6959 | 0.06457786 | 894.8393
0.06472361 | 858.7044 | 0.06459896 | 894.8393
0.06474405 | 858.645 | 0.06461908 | 894.8819
0.06476743 | 858.5828 | 0.06463953 | 894.8478
0.06479047 | 858.6309 | 0.06465966 | 894.845
0.06481319 | 858.6054 | 0.06467978 | 894.8592
0.06483397 | 858.5856 | 0.06470088 | 894.7881
0.06485474 | 858.5488 | 0.06472296 | 894.8393
0.06487487 | 858.628 | 0.06474373 | 894.7881
0.06489564 | 858.5714 | 0.06476418 | 894.7114
0.06491836 | 858.6111 | 0.06478528 | 894.5863
0.06493849 | 858.5714 | 0.0648067 | 894.6488
0.06496186 | 858.5941 | 0.06482748 | 894.5778
0.06498263 | 858.6478 | 0.06484793 | 894.6005
0.06500341 | 858.6309 | 0.0648687 | 894.5323
0.06502613 | 858.6592 | 0.06489207 | 894.4385
0.06504755 | 858.512 | 0.06491447 | 894.4271
0.0650706 | 858.6167 | 0.06493557 | 894.4186
0.0650917 | 858.6648 | 0.06495667 | 894.4016
0.06511182 | 858.5799 | 0.06497744 | 894.2424
0.06513422 | 858.6733 | 0.06499984 | 894.3675
0.06515532 | 858.6167 | 0.06502029 | 894.1799
0.06517544 | 858.5913 | 0.06504106 | 894.1628
0.06519752 | 858.5799 | 0.06506378 | 894.1145
0.06521764 | 858.6309 | 0.06508521 | 894.0491
0.06523906 | 858.7129 | 0.06510793 | 893.9411
0.06525919 | 858.6959 | 0.0651287 | 893.9866
0.06528126 | 858.6875 | 0.06515142 | 893.8957
0.06530269 | 858.6818 | 0.0651735 | 893.8388
0.06532443 | 858.679 | 0.06519362 | 893.8473
0.06534456 | 858.6394 | 0.06521472 | 893.7422
0.06536501 | 858.6394 | 0.06523647 | 893.7734
0.06538546 | 858.5205 | 0.06525822 | 893.6796
0.06540721 | 858.6309 | 0.06528159 | 893.6825
0.06542733 | 858.5516 | 0.06530269 | 893.6086
0.06544746 | 858.6139 | 0.06532443 | 893.6683
0.0654718 | 858.6054 | 0.06534456 | 893.5318
0.06549452 | 858.5714 | 0.06536598 | 893.4409
0.06551497 | 858.5092 | 0.06538676 | 893.5034
0.06553542 | 858.5884 | 0.06540688 | 893.4778
0.06555652 | 858.6337 | 0.06542766 | 893.3954
0.06557665 | 858.6563 | 0.0654481 | 893.4835
0.06559872 | 858.6309 | 0.06546823 | 893.4381
0.06562176 | 858.6563 | 0.06548835 | 893.421
0.06564351 | 858.5177 | 0.06550913 | 893.4295
0.06566429 | 858.6252 | 0.06552925 | 893.4494
0.06568701 | 858.563 | 0.06554938 | 893.4267
0.06570941 | 858.6337 | 0.0655721 | 893.4238
0.06572953 | 858.5347 | 0.06559385 | 893.4722
0.06575095 | 858.5262 | 0.0656143 | 893.3983
0.06577303 | 858.5007 | 0.06563442 | 893.3727
0.06579315 | 858.3394 | 0.06565552 | 893.4153
0.06581328 | 858.3621 | 0.06567759 | 893.4238
0.06583405 | 858.4583 | 0.06569869 | 893.4579
0.06585482 | 858.4583 | 0.06572012 | 893.3556
0.06587495 | 858.3111 | 0.06574284 | 893.3897
0.0658954 | 858.4158 | 0.06576394 | 893.4295
0.06591552 | 858.4073 | 0.06578796 | 893.3499
0.06593695 | 858.3309 | 0.06580841 | 893.3698
0.06595967 | 858.3479 | 0.06583113 | 893.421
0.06598077 | 858.3366 | 0.06585288 | 893.3642
0.06600252 | 858.2064 | 0.065873 | 893.3471
0.06602524 | 858.2149 | 0.0658941 | 893.4523
0.06604634 | 858.2828 | 0.06591455 | 893.3244
0.06606646 | 858.2262 | 0.0659376 | 893.3869
0.06608951 | 858.2206 | 0.06595837 | 893.313
0.06610996 | 858.2093 | 0.06598142 | 893.3556
0.06613008 | 858.1046 | 0.06600317 | 893.367
0.06615183 | 858.0621 | 0.06602524 | 893.3414
0.06617423 | 857.9914 | 0.06604536 | 893.3784
0.0661963 | 857.997 | 0.06606841 | 893.2874
0.06621643 | 857.9008 | 0.06608983 | 893.2021
0.06623882 | 857.8046 | 0.06611093 | 893.205
0.06625895 | 857.8952 | 0.06613398 | 893.2505
0.06627972 | 857.8697 | 0.06615605 | 893.2192
0.06629985 | 857.7311 | 0.06617682 | 893.1112
0.06632224 | 857.8159 | 0.06619857 | 893.1766
0.06634367 | 857.7197 | 0.06622097 | 893.1481
0.06636606 | 857.7056 | 0.06624174 | 893.0828
0.06638619 | 857.7197 | 0.06626187 | 893.0856
0.06640859 | 857.7226 | 0.06628199 | 893.0572
0.06643001 | 857.7594 | 0.06630504 | 893.0174
0.06645078 | 857.6688 | 0.06632646 | 892.9975
0.06647156 | 857.683 | 0.06634659 | 892.9435
0.06649201 | 857.7509 | 0.06636801 | 892.898
0.06651278 | 857.6971 | 0.06638814 | 892.8128
0.06653453 | 857.7226 | 0.06641151 | 892.7843
0.0665566 | 857.7961 | 0.06643163 | 892.7616
0.06657803 | 857.7905 | 0.06645273 | 892.7389
0.06659815 | 857.8046 | 0.0664748 | 892.8014
0.06661828 | 857.8075 | 0.06649623 | 892.8014
0.0666384 | 857.9178 | 0.06651668 | 892.7104
0.06666047 | 857.9008 | 0.06653843 | 892.7076
0.06668222 | 857.8923 | 0.06656017 | 892.7019
0.06670267 | 857.9348 | 0.06658225 | 892.6167
0.0667228 | 857.8725 | 0.06660464 | 892.6422
0.06674357 | 857.8103 | 0.06662509 | 892.5854
0.06676597 | 857.7707 | 0.06664619 | 892.5712
0.06678772 | 857.8556 | 0.06666729 | 892.4632
0.06680816 | 857.8782 | 0.06669066 | 892.4461
0.06682829 | 857.8414 | 0.06671208 | 892.4205
0.06684971 | 857.8527 | 0.06673221 | 892.4092
0.06687114 | 857.9291 | 0.06675331 | 892.3438
0.06689224 | 857.864 | 0.06677765 | 892.2358
0.06691431 | 857.8499 | 0.0667981 | 892.2784
0.06693476 | 857.7961 | 0.06681985 | 892.2187
0.06695651 | 857.8527 | 0.06684355 | 892.1789
0.06697696 | 857.8471 | 0.06686464 | 892.0397
0.06699838 | 857.8782 | 0.06688607 | 892.0567
0.06701883 | 857.8244 | 0.06690717 | 891.9772
0.06703895 | 857.8442 | 0.06692729 | 891.9914
0.06706167 | 857.8188 | 0.06694807 | 892.0113
0.06708375 | 857.7707 | 0.06696884 | 891.889
0.06710614 | 857.8188 | 0.06699221 | 891.8038
0.06712854 | 857.7537 | 0.06701396 | 891.8009
0.06714899 | 857.7792 | 0.06703408 | 891.8294
0.06717204 | 857.8046 | 0.06705486 | 891.7725
0.06719281 | 857.7565 | 0.06707596 | 891.7356
0.06721326 | 857.9037 | 0.06709641 | 891.6872
0.06723436 | 857.7565 | 0.06711783 | 891.7356
0.06725676 | 857.6631 | 0.06713925 | 891.7242
0.06728013 | 857.7763 | 0.06715938 | 891.7214
0.0673009 | 857.8159 | 0.06718048 | 891.6673
0.06732168 | 857.7339 | 0.06720223 | 891.7299
0.06734375 | 857.8301 | 0.06722235 | 891.673
0.06736517 | 857.6433 | 0.0672441 | 891.6446
0.06738595 | 857.6405 | 0.06726455 | 891.7015
0.0674077 | 857.6094 | 0.06728662 | 891.565
0.06742977 | 857.6009 | 0.06730869 | 891.619
0.06745054 | 857.6349 | 0.06733077 | 891.5196
0.06747099 | 857.5698 | 0.06735122 | 891.5366
0.06749404 | 857.5471 | 0.06737361 | 891.5679
0.06751514 | 857.6688 | 0.06739504 | 891.5423
0.06753591 | 857.5811 | 0.06741581 | 891.4144
0.06755604 | 857.5103 | 0.06743691 | 891.4712
0.06757681 | 857.5415 | 0.06745703 | 891.4656
0.06759986 | 857.5698 | 0.06747813 | 891.5252
0.06762128 | 857.5075 | 0.06749891 | 891.4314
0.0676414 | 857.3887 | 0.0675213 | 891.5537
0.06766218 | 857.3604 | 0.06754143 | 891.5849
0.06768328 | 857.3434 | 0.0675635 | 891.511
0.06770567 | 857.3208 | 0.06758655 | 891.5196
0.06772677 | 857.3745 | 0.06760667 | 891.4542
0.06774755 | 857.2613 | 0.06762939 | 891.4201
0.06777027 | 857.2104 | 0.06765341 | 891.4656
0.06779072 | 857.2048 | 0.06767419 | 891.4457
0.06781117 | 857.1963 | 0.06769594 | 891.3291
0.06783292 | 857.2189 | 0.06771606 | 891.3178
0.06785596 | 857.1765 | 0.06773813 | 891.2467
0.06787771 | 857.151 | 0.06775988 | 891.3121
0.06790043 | 857.1849 | 0.06778066 | 891.2296
0.06792121 | 857.117 | 0.06780078 | 891.2041
0.06794393 | 857.1765 | 0.06782383 | 891.2211
0.06796503 | 856.9897 | 0.06784525 | 891.2211
0.06798515 | 857.1255 | 0.067867 | 891.1614
0.06800723 | 857.1482 | 0.06788712 | 891.1529
0.06802735 | 857.0718 | 0.0679079 | 891.1842
0.0680478 | 857.0265 | 0.067929 | 891.2069
0.06806825 | 857.0435 | 0.06794912 | 891.1614
0.06808935 | 857.0265 | 0.06797119 | 891.1756
0.06811142 | 856.9473 | 0.06799164 | 891.1074
0.06813219 | 857.001 | 0.06801307 | 891.0165
0.06815362 | 856.9812 | 0.06803352 | 890.8744
0.06817374 | 856.9897 | 0.06805527 | 890.9454
0.06819647 | 856.984 | 0.06807766 | 890.8943
0.06821659 | 857.0576 | 0.06809779 | 890.8829
0.06823769 | 857.035 | 0.06811791 | 890.755
0.06825944 | 857.035 | 0.06813934 | 890.7578
0.06828086 | 857.1001 | 0.06816141 | 890.6953
0.06830131 | 857.0321 | 0.06818283 | 890.6584
0.06832176 | 856.9529 | 0.06820588 | 890.6356
0.06834188 | 857.0123 | 0.06822795 | 890.593
0.06836266 | 857.0491 | 0.06824905 | 890.5788
0.06838343 | 857.0265 | 0.06827047 | 890.4622
0.06840583 | 856.9954 | 0.06829384 | 890.3713
0.06842725 | 857.0435 | 0.06831494 | 890.3542
0.0684477 | 857.0463 | 0.06833669 | 890.2775
0.06846848 | 856.9982 | 0.06835844 | 890.2604
0.06848893 | 857.0491 | 0.06837889 | 890.2235
0.06851035 | 856.9897 | 0.06839901 | 890.2434
0.06853145 | 857.1057 | 0.06842271 | 890.1581
0.06855222 | 857.151 | 0.06844348 | 890.0899
0.06857365 | 857.0265 | 0.06846458 | 890.0615
0.0685941 | 857.0972 | 0.06848503 | 890.0473
0.06861422 | 857.0887 | 0.06850775 | 889.9933
0.06863435 | 857.1312 | 0.0685295 | 890.0075
0.06865674 | 857.0463 | 0.0685506 | 889.9279
0.06867752 | 856.9076 | 0.06857072 | 889.9393
0.06869797 | 857.1368 | 0.06859312 | 889.8682
0.06871809 | 857.0435 | 0.06861487 | 889.8483
0.06873822 | 856.9416 | 0.06863532 | 889.8767
0.06875932 | 856.9614 | 0.06865674 | 889.6863
0.06877944 | 857.0378 | 0.06867719 | 889.8085
0.06880021 | 857.0067 | 0.06869797 | 889.7943
0.06882229 | 856.9586 | 0.06871809 | 889.7488
0.06884339 | 856.9812 | 0.06873887 | 889.7744
0.06886416 | 856.9699 | 0.06876159 | 889.8085
0.06888429 | 856.8963 | 0.06878301 | 889.7403
0.06890668 | 856.9105 | 0.06880508 | 889.7346
0.0689307 | 856.9331 | 0.06882586 | 889.8284
0.06895407 | 856.8341 | 0.06884663 | 889.8569
0.06897485 | 856.8114 | 0.06887033 | 889.7659
0.06899595 | 856.8511 | 0.06889045 | 889.7091
0.06901607 | 856.8737 | 0.0689109 | 889.7233
0.06903685 | 856.8143 | 0.06893103 | 889.7517
0.06905957 | 856.7888 | 0.06895115 | 889.6977
0.06908132 | 856.7096 | 0.06897128 | 889.7062
0.06910339 | 856.7548 | 0.0689927 | 889.6948
0.06912481 | 856.6784 | 0.06901283 | 889.746
0.06914623 | 856.786 | 0.06903295 | 889.6352
0.06916831 | 856.7775 | 0.06905437 | 889.6551
0.06919135 | 856.7294 | 0.06907515 | 889.6948
0.0692118 | 856.7379 | 0.06909819 | 889.7517
0.06923388 | 856.6756 | 0.06911962 | 889.7488
0.06925433 | 856.6898 | 0.06914007 | 889.7176
0.06927445 | 856.6473 | 0.06916182 | 889.729
0.06929522 | 856.4832 | 0.06918356 | 889.6465
0.06931957 | 856.5709 | 0.06920466 | 889.6181
0.06934132 | 856.503 | 0.06922544 | 889.5954
0.06936177 | 856.4974 | 0.06924751 | 889.6295
0.06938189 | 856.5653 | 0.06926958 | 889.6295
0.06940364 | 856.4096 | 0.06929068 | 889.5755
0.06942441 | 856.4549 | 0.06931113 | 889.6067
0.06944454 | 856.3304 | 0.06933255 | 889.5897
0.06946694 | 856.3474 | 0.0693543 | 889.4902
0.06948901 | 856.3644 | 0.0693754 | 889.5016
0.06951108 | 856.3644 | 0.0693978 | 889.5328
0.06953283 | 856.3247 | 0.06941922 | 889.4419
0.06955328 | 856.237 | 0.06943935 | 889.4646
0.06957373 | 856.1437 | 0.06946077 | 889.4646
0.06959385 | 856.1918 | 0.06948089 | 889.3822
0.06961528 | 856.2144 | 0.06950297 | 889.3993
0.069638 | 856.1238 | 0.06952407 | 889.3168
0.06966105 | 856.1465 | 0.06954484 | 889.3225
0.06968247 | 856.0446 | 0.06956594 | 889.314
0.06970389 | 856.172 | 0.06958704 | 889.2401
0.06972402 | 856.138 | 0.06960781 | 889.2117
0.06974641 | 856.1097 | 0.06963086 | 889.1889
0.06976849 | 856.0531 | 0.06965098 | 889.0866
0.06979153 | 856.1691 | 0.06967338 | 888.9587
0.06981393 | 856.1437 | 0.0696935 | 889.061
0.06983406 | 856.1833 | 0.06971363 | 889.0639
0.06985743 | 856.2399 | 0.06973538 | 888.9303
0.06987885 | 856.1521 | 0.0697568 | 888.9445
0.06990157 | 856.2031 | 0.0697792 | 888.8251
0.06992235 | 856.2399 | 0.06979997 | 888.8308
0.06994312 | 856.2682 | 0.06982237 | 888.7967
0.06996357 | 856.2116 | 0.06984574 | 888.8365
0.06998434 | 856.254 | 0.06986716 | 888.8251
0.07000609 | 856.2399 | 0.06988859 | 888.7285
0.07002654 | 856.2116 | 0.06991098 | 888.6944
0.07004796 | 856.2965 | 0.06993306 | 888.5977
0.07006809 | 856.2229 | 0.06995448 | 888.629
0.07009308 | 856.0956 | 0.06997493 | 888.521
0.07011386 | 856.2483 | 0.06999603 | 888.4329
0.07013593 | 856.2257 | 0.0700168 | 888.3903
0.07015735 | 856.2172 | 0.07003693 | 888.3618
0.07017845 | 856.1833 | 0.07005738 | 888.3277
0.07019858 | 856.2257 | 0.07007945 | 888.3391
0.07021935 | 856.2031 | 0.07010185 | 888.2226
0.07023948 | 856.1804 | 0.0701223 | 888.2482
0.07025993 | 856.254 | 0.07014405 | 888.1203
0.07028135 | 856.2399 | 0.07016514 | 888.0805
0.0703018 | 856.1748 | 0.07018592 | 887.9241
0.07032257 | 856.104 | 0.07020734 | 887.927
0.0703427 | 856.0984 | 0.07022812 | 887.8787
0.07036445 | 856.1012 | 0.07025246 | 887.8446
0.07038652 | 855.9909 | 0.07027291 | 887.8247
0.07040664 | 856.0984 | 0.07029466 | 887.8218
0.07042969 | 856.0135 | 0.07031738 | 887.8531
0.07045046 | 856.1521 | 0.07033783 | 887.7906
0.07047156 | 856.0814 | 0.07036023 | 887.7451
0.07049169 | 856.0503 | 0.07038295 | 887.8247
0.07051279 | 856.1012 | 0.07040632 | 887.7906
0.07053389 | 856.1437 | 0.07042774 | 887.7564
0.07055401 | 856.1889 | 0.07045046 | 887.7962
0.07057478 | 856.104 | 0.07047059 | 887.782
0.07059523 | 856.1182 | 0.07049266 | 887.7536
0.07061568 | 856.0305 | 0.07051409 | 887.8446
0.07063613 | 856.0078 | 0.07053486 | 887.7536
0.0706595 | 856.0927 | 0.07055531 | 887.7053
0.07068028 | 856.0248 | 0.07057641 | 887.6996
0.0707004 | 856.0276 | 0.07059751 | 887.8218
0.0707228 | 855.872 | 0.07061763 | 887.7337
0.0707452 | 855.8833 | 0.07063776 | 887.7167
0.07076597 | 855.8947 | 0.07065788 | 887.6627
0.07078675 | 855.9201 | 0.07067866 | 887.7081
0.07080687 | 855.7617 | 0.07069911 | 887.7223
0.07082732 | 855.8607 | 0.0707202 | 887.711
0.0708481 | 855.7843 | 0.07074033 | 887.7337
0.07087049 | 855.722 | 0.0707611 | 887.6939
0.07089224 | 855.6994 | 0.07078253 | 887.7366
0.07091301 | 855.5834 | 0.07080427 | 887.7337
0.07093509 | 855.6739 | 0.0708257 | 887.6598
0.07095684 | 855.6655 | 0.07084615 | 887.6484
0.07098053 | 855.5636 | 0.0708679 | 887.6854
0.0710026 | 855.5806 | 0.07088867 | 887.6399
0.07102273 | 855.4447 | 0.07091042 | 887.5774
0.07104448 | 855.4164 | 0.07093087 | 887.711
0.0710659 | 855.4476 | 0.07095262 | 887.5745
0.07108797 | 855.3882 | 0.07097274 | 887.6229
0.0711081 | 855.3627 | 0.07099319 | 887.5632
0.07112822 | 855.3344 | 0.07101396 | 887.5262
0.07114867 | 855.275 | 0.07103669 | 887.5092
0.07116912 | 855.2976 | 0.07105746 | 887.4751
0.07119087 | 855.1816 | 0.07107823 | 887.5063
0.07121132 | 855.1674 | 0.07109836 | 887.4637
0.07123242 | 855.1561 | 0.07111848 | 887.3727
0.07125287 | 855.108 | 0.07114088 | 887.4097
0.07127559 | 855.1137 | 0.07116263 | 887.3159
0.07129734 | 854.975 | 0.07118308 | 887.2932
0.07131973 | 855.0175 | 0.07120385 | 887.2534
0.07134148 | 855.009 | 0.07122398 | 887.2448
0.07136226 | 855.0203 | 0.07124573 | 887.1511
0.07138303 | 854.9694 | 0.07126618 | 887.1226
0.0714038 | 854.9496 | 0.0712889 | 887.1937
0.0714262 | 854.8901 | 0.07130902 | 887.0203
0.07144698 | 854.9241 | 0.0713298 | 886.9919
0.0714684 | 855.0882 | 0.07135057 | 886.935
0.07148885 | 854.9156 | 0.07137232 | 886.9635
0.0715093 | 855.0146 | 0.07139374 | 886.9208
0.07152975 | 855.0373 | 0.07141549 | 886.8413
0.07155377 | 854.9948 | 0.07143756 | 886.7105
0.07157519 | 854.9779 | 0.07145834 | 886.611
0.07159532 | 855.0288 | 0.07147846 | 886.6053
0.07161771 | 855.0571 | 0.07150021 | 886.5059
0.07164011 | 855.0967 | 0.07152163 | 886.4945
0.07166024 | 855.0882 | 0.07154273 | 886.4178
0.07168134 | 855.0118 | 0.07156318 | 886.3723
0.07170243 | 855.0712 | 0.07158623 | 886.3922
0.07172256 | 855.1533 | 0.07160798 | 886.2472
0.07174593 | 855.108 | 0.07163102 | 886.2899
0.07176963 | 855.1476 | 0.07165115 | 886.1819
0.07179072 | 855.0741 | 0.07167322 | 886.0909
0.07181345 | 855.1788 | 0.07169692 | 885.9602
0.07183454 | 855.1024 | 0.07171834 | 885.9516
0.07185662 | 855.2325 | 0.07173879 | 885.9147
0.07187674 | 855.2071 | 0.07175989 | 885.8834
0.07189687 | 855.2184 | 0.07178131 | 885.801
0.07191829 | 855.2382 | 0.07180371 | 885.8152
0.07194166 | 855.1363 | 0.07182481 | 885.7328
0.07196308 | 855.2919 | 0.0718472 | 885.7811
0.07198451 | 855.1788 | 0.07186798 | 885.7413
0.07200755 | 855.2099 | 0.07188875 | 885.7157
0.0720293 | 855.1703 | 0.07190888 | 885.7015
0.0720504 | 855.2325 | 0.07192965 | 885.7243
0.0720715 | 855.241 | 0.07194978 | 885.6902
0.07209195 | 855.1646 | 0.0719725 | 885.5765
0.07211467 | 855.1816 | 0.07199262 | 885.5566
0.07213577 | 855.1957 | 0.07201405 | 885.5367
0.07215979 | 855.258 | 0.07203547 | 885.5054
0.07218219 | 855.0316 | 0.07205592 | 885.5452
0.07220296 | 854.9807 | 0.07208059 | 885.4997
0.07222439 | 855.0458 | 0.07210071 | 885.4486
0.07224451 | 854.992 | 0.07212181 | 885.4372
0.07226593 | 854.9637 | 0.07214259 | 885.4372
0.07228638 | 855.0005 | 0.07216466 | 885.3519
0.07230813 | 854.9184 | 0.07218673 | 885.3661
0.07232923 | 854.9411 | 0.07220783 | 885.2809
0.07234968 | 854.8873 | 0.07222893 | 885.2439
0.0723711 | 854.8901 | 0.07225068 | 885.332
0.07239285 | 854.9128 | 0.0722734 | 885.3093
0.07241492 | 854.859 | 0.07229417 | 885.2326
0.0724357 | 854.9128 | 0.07231527 | 885.1757
0.07245874 | 854.8251 | 0.0723367 | 885.2581
0.07247984 | 854.8477 | 0.07235715 | 885.1814
0.07249997 | 854.7458 | 0.07237792 | 885.0904
0.07252204 | 854.8137 | 0.07239837 | 885.0904
0.07254346 | 854.7373 | 0.07241882 | 885.008
0.07256489 | 854.6553 | 0.07243894 | 885.0649
0.07258664 | 854.743 | 0.07246004 | 884.8915
0.07260838 | 854.7232 | 0.07248017 | 884.9739
0.07262883 | 854.6468 | 0.07250127 | 884.9597
0.07264928 | 854.5676 | 0.07252237 | 884.8744
0.07267103 | 854.6242 | 0.07254411 | 884.7607
0.07269116 | 854.5619 | 0.07256619 | 884.7153
0.07271258 | 854.4855 | 0.07258696 | 884.7096
0.07273303 | 854.4544 | 0.07261098 | 884.6357
0.07275315 | 854.4035 | 0.07263175 | 884.5788
0.0727736 | 854.4176 | 0.07265383 | 884.4993
0.07279405 | 854.4657 | 0.07267655 | 884.3259
0.0728145 | 854.4487 | 0.072697 | 884.2918
0.07283528 | 854.4827 | 0.07271745 | 884.2605
0.07285638 | 854.2705 | 0.07273952 | 884.2804
0.0728765 | 854.228 | 0.07276062 | 884.2065
0.0728976 | 854.3638 | 0.07278139 | 884.1582
0.0729187 | 854.2507 | 0.07280282 | 884.0672
0.07294304 | 854.211 | 0.07282456 | 884.0587
0.07296317 | 854.2252 | 0.07284566 | 883.891
0.07298459 | 854.2252 | 0.07286611 | 883.8171
0.07300569 | 854.2535 | 0.07288624 | 883.7262
0.07302679 | 854.2818 | 0.07290701 | 883.5699
0.07304919 | 854.2167 | 0.07292876 | 883.5642
0.07306964 | 854.3129 | 0.07294986 | 883.5159
0.07309106 | 854.2676 | 0.07297161 | 883.4903
0.07311151 | 854.3384 | 0.07299368 | 883.4107
0.07313228 | 854.279 | 0.0730151 | 883.3254
0.07315273 | 854.2818 | 0.07303555 | 883.1719
0.07317318 | 854.361 | 0.07305568 | 883.1322
0.07319331 | 854.3384 | 0.07307645 | 883.0924
0.073217 | 854.3554 | 0.07309658 | 883.0014
0.07323713 | 854.3582 | 0.07311703 | 882.8593
0.07325758 | 854.3016 | 0.07313812 | 882.7598
0.07328062 | 854.2705 | 0.0731589 | 882.7229
0.07330172 | 854.3327 | 0.07317935 | 882.6177
0.07332347 | 854.2761 | 0.0732011 | 882.5552
0.07334359 | 854.2507 | 0.07322284 | 882.4358
0.07336469 | 854.3554 | 0.07324362 | 882.4415
0.07338644 | 854.3186 | 0.07326472 | 882.2965
0.07340657 | 854.3893 | 0.07328614 | 882.2482
0.07342799 | 854.2959 | 0.07330627 | 882.1573
0.07344811 | 854.2705 | 0.07332639 | 882.1459
0.07346856 | 854.3016 | 0.07334781 | 882.0891
0.07349031 | 854.3299 | 0.07336794 | 882.126
0.07351174 | 854.3695 | 0.07338969 | 882.0066
0.07353283 | 854.3469 | 0.07340981 | 882.0606
0.07355328 | 854.1884 | 0.07343156 | 881.9612
0.07357601 | 854.1997 | 0.07345493 | 881.8986
0.0735971 | 854.2337 | 0.07347506 | 881.7537
0.07361853 | 854.2195 | 0.07349648 | 881.7054
0.07363865 | 854.1262 | 0.07351758 | 881.7139
0.0736604 | 854.1658 | 0.0735377 | 881.6656
0.07368053 | 854.1601 | 0.07355783 | 881.5632
0.0737013 | 854.0611 | 0.07358055 | 881.4808
0.07372175 | 854.0724 | 0.07360165 | 881.3643
0.07374187 | 854.1148 | 0.07362405 | 881.3046
0.0737633 | 854.1375 | 0.07364482 | 881.2904
0.07378407 | 854.0922 | 0.07366657 | 881.0403
0.0738055 | 854.1007 | 0.07368799 | 881.0659
0.07382789 | 854.1771 | 0.07370812 | 880.9209
0.07384964 | 854.1318 | 0.07372889 | 880.9209
0.07387042 | 854.0526 | 0.07374902 | 880.685
0.07389054 | 853.9932 | 0.07376914 | 880.5798
0.07391196 | 853.9536 | 0.07378959 | 880.3837
0.07393371 | 853.8885 | 0.07381036 | 880.2814
0.07395513 | 853.8743 | 0.07383114 | 879.9773
0.07397526 | 853.8885 | 0.07385289 | 879.9148
0.07399571 | 853.9394 | 0.07387334 | 879.7243
0.07401713 | 853.8941 | 0.07389768 | 879.4515
0.07403921 | 853.863 | 0.07391813 | 879.3634
0.07406095 | 853.9139 | 0.07394183 | 879.1218
0.0740814 | 853.7555 | 0.07396293 | 878.9541
0.07410283 | 853.8489 | 0.07398532 | 878.8404
0.07412295 | 853.7385 | 0.07400707 | 878.4993
0.07414502 | 853.7866 | 0.07403109 | 878.1128
0.07416547 | 853.7045 | 0.07405251 | 877.6921
0.0741869 | 853.6847 | 0.07407394 | 877.4818
0.07420702 | 853.5716 | 0.07409698 | 877.0242
0.07422812 | 853.58 | 0.07411776 | 876.5496
0.07425084 | 853.3876 | 0.07413983 | 876.4131
0.07427097 | 853.4952 | 0.07416158 | 875.8731
0.07429109 | 853.4471 | 0.074183 | 875.4013
0.07431122 | 853.464 | 0.07420475 | 874.6993
0.07433199 | 853.3707 | 0.07422715 | 874.3497
0.07435374 | 853.3622 | 0.07424954 | 873.9546
0.07437581 | 853.3707 | 0.07427162 | 873.2128
0.07439594 | 853.4357 | 0.07429207 | 872.8916
0.07441833 | 853.2433 | 0.07431219 | 872.5051
0.07443846 | 853.2716 | 0.07433361 | 871.6553
0.07445858 | 853.249
0.07448001 | 853.1839
0.07450078 | 853.2716
0.0745248 | 853.2405
0.07454655 | 853.1754
0.07456765 | 853.1047
0.07458842 | 853.1301
0.07460985 | 853.0226
0.07463127 | 853.0424
0.07465139 | 853.0566
0.07467379 | 853.0877
0.07469554 | 853.1047
0.07471631 | 853.0085
0.07473806 | 853.0424
0.07475819 | 853.0028
0.07477993 | 853.1358
0.07480038 | 853.082
0.07482213 | 853.1273
0.07484453 | 853.1132
0.07486758 | 853.1358
0.07488803 | 853.1839
0.0749114 | 852.9858
0.07493217 | 852.9207
0.07495327 | 853.0651
0.07497437 | 853.099
0.07499677 | 853.0424
0.07501754 | 853.0537
0.07503831 | 853.1726
0.07506039 | 853.0594
0.07508051 | 853.0509
0.07510161 | 853.1471
0.07512238 | 853.0707
0.07514316 | 853.1782
0.07516588 | 853.1528
0.07518633 | 853.1217
0.0752084 | 853.1839
0.07522853 | 853.1726
0.07524995 | 853.0028
0.0752704 | 853.0735
0.07529182 | 853.0339
0.07531487 | 853.1245
0.07533564 | 853.082
0.07535707 | 853.1386
0.07537947 | 853.0764
0.07540219 | 853.0537
0.07542296 | 853.0566
0.07544309 | 853.1698
0.07546451 | 853.0396
0.07548593 | 853.0424
0.07550833 | 853.0113
0.07552943 | 852.8528
0.07555215 | 852.9689
0.07557292 | 852.9038
0.0755937 | 852.9349
0.07561447 | 852.6717
0.07563492 | 852.8245
0.0756557 | 852.7368
0.07567647 | 852.5812
0.07569757 | 852.6434
0.07571899 | 852.6038
0.07573944 | 852.6293
0.07576152 | 852.6802
0.07578359 | 852.5189
0.07580501 | 852.5953
0.07582676 | 852.468
0.07584786 | 852.4765
0.07586863 | 852.5727
0.07589006 | 852.4256
0.07591278 | 852.4482
0.0759355 | 852.2784
0.07595822 | 852.2813
0.07598094 | 852.2332
0.07600366 | 852.2756
0.07602476 | 852.2388
0.07604554 | 852.2105
0.07606729 | 852.1624
0.07608806 | 852.0549
0.07610981 | 852.0181
0.07612993 | 852.0238
0.07615233 | 851.9276
0.07617343 | 851.9021
0.0761942 | 852.0209
0.07621725 | 851.8455
0.076239 | 851.953
0.07626172 | 851.854
0.07628282 | 851.7408
0.07630424 | 851.9445
0.07632502 | 851.8681
0.07634839 | 851.8681
0.07636884 | 851.9417
0.07638929 | 851.9134
0.07641168 | 851.9813
0.07643246 | 851.97
0.0764542 | 851.9587
0.07647433 | 851.9615
0.07649965 | 851.9247
0.07652075 | 852.0181
0.07654314 | 852.0238
0.07656359 | 851.9757
0.07658534 | 851.9559
0.07660547 | 851.953
0.07662624 | 851.9417
0.07664766 | 851.9191
0.07666974 | 852.0011
0.07669051 | 852.0351
0.07671226 | 851.9983
0.07673628 | 851.9304
0.07675933 | 851.9898
0.0767801 | 851.9842
0.07680152 | 851.9926
0.07682165 | 852.004
0.07684502 | 852.0294
0.07686514 | 852.0266
0.07688689 | 851.8455
0.07690799 | 852.0068
0.07692877 | 851.9898
0.07694889 | 851.8993
0.07696901 | 851.9926
0.07699076 | 851.987
0.07701381 | 851.9191
0.07703588 | 851.953
0.07705633 | 852.0125
0.07707743 | 851.9361
0.07709885 | 851.9728
0.07711995 | 851.871
0.0771443 | 851.8681
0.07716507 | 851.7946
0.07718585 | 851.8455
0.07720662 | 851.7889
0.07722674 | 851.721
0.07724719 | 851.687
0.07726732 | 851.6163
0.07728777 | 851.6616
0.07730887 | 851.6814
0.07732899 | 851.6389
0.07734944 | 851.6191
0.07736989 | 851.5314
0.07739099 | 851.5937
0.07741274 | 851.4635
0.07743514 | 851.506
0.07745851 | 851.506
0.0774822 | 851.3418
0.07750525 | 851.4494
0.07752602 | 851.3758
0.07754615 | 851.2541
0.07756627 | 851.2937
0.07758932 | 851.2768
0.07761074 | 851.1749
0.07763379 | 851.0928
0.07765554 | 851.1381
0.07767761 | 851.1551
0.07770131 | 851.1607
0.07772338 | 851.1353
0.07774707 | 851.0589
0.07776752 | 851.1183
0.07779057 | 851.0108
0.07781102 | 851.0617
0.07783147 | 850.9259
0.07785354 | 850.9202
0.07787691 | 850.9202
0.07789801 | 850.9117
0.07792171 | 850.8919
0.07794183 | 850.9514
0.0779652 | 850.9146
0.07798565 | 850.957
0.07800837 | 850.9004
0.0780311 | 850.9174
0.07805219 | 850.9089
0.07807264 | 850.8834
0.07809472 | 850.9146
0.07811646 | 850.7759
0.07813691 | 850.9429
0.07815769 | 850.8014
0.07817944 | 850.8665
0.07820248 | 850.8184
0.07822326 | 850.7505
0.07824371 | 850.9344
0.0782648 | 850.9089
0.07828493 | 850.8014
0.07830635 | 850.9995
0.0783281 | 850.8042
0.0783505 | 850.9174
0.07837062 | 850.9089
0.07839302 | 850.94
0.07841379 | 850.9202
0.07843652 | 850.9825
0.07845729 | 850.875
0.07847806 | 850.9287
0.07849981 | 850.8297
0.07851994 | 850.7759
0.07854136 | 850.8099
0.07856181 | 850.7363
0.07858421 | 850.7703
0.07860531 | 850.7476
0.07862543 | 850.708
0.07864621 | 850.6344
0.0786699 | 850.725
0.07869003 | 850.7222
0.07871437 | 850.7108
0.07873644 | 850.6401
0.07875657 | 850.6288
0.07877962 | 850.6882
0.07880071 | 850.5948
0.07882214 | 850.4675
0.07884389 | 850.5071
0.07886531 | 850.4732
0.07888641 | 850.4477
0.0789088 | 850.4732
0.07893185 | 850.4845
0.0789536 | 850.2779
0.07897567 | 850.3005
0.07899612 | 850.326
0.07901657 | 850.2836
0.07903799 | 850.2524
0.07905942 | 850.2779
0.07908019 | 850.2241
0.07910032 | 850.2496
0.07912142 | 850.1959
0.07914511 | 850.2638
0.07916589 | 850.1421
0.07918666 | 850.094
0.07920938 | 850.0459
0.07923016 | 850.0034
0.07925255 | 850.0148
0.0792756 | 849.8761
0.07929735 | 850.0431
0.07931747 | 849.9072
0.07933825 | 849.7771
0.07936032 | 849.7771
0.07938142 | 849.8025
0.07940414 | 849.8506
0.07942459 | 849.7063
0.07944536 | 849.6667
0.07946646 | 849.5818
0.07948821 | 849.6441
0.07950833 | 849.5196
0.07952878 | 849.5309
0.07954988 | 849.5733
0.07957228 | 849.5224
0.07959241 | 849.4347
0.07961448 | 849.5139
0.07963655 | 849.5111
0.07965862 | 849.5988
0.07968102 | 849.6497
0.07970374 | 849.5677
0.07972549 | 849.562
0.07974789 | 849.5083
0.07976964 | 849.5366
0.07979268 | 849.5196
0.07981281 | 849.5139
0.07983813 | 849.5649
0.07986247 | 849.4969
0.07988324 | 849.6101
0.07990434 | 849.4856
0.07992706 | 849.5564
0.07994816 | 849.5422
0.07996991 | 849.5705
0.07999101 | 849.5026
0.08001211 | 849.5733
0.08003288 | 849.5705
0.08005301 | 849.562
0.08007508 | 849.4404
0.08009618 | 849.4998
0.08011793 | 849.5026
0.08013935 | 849.4121
0.08015948 | 849.4149
0.0801809 | 849.3696
0.080202 | 849.446
0.0802231 | 849.214
0.08024549 | 849.429
0.08026659 | 849.4432
0.08028931 | 849.3894
0.08031269 | 849.4885
0.08033281 | 849.4319
0.08035423 | 849.3357
0.08037533 | 849.3526
0.08039546 | 849.2989
0.08041753 | 849.2225
0.08044025 | 849.2734
0.08046395 | 849.2593
0.08048634 | 849.2649
0.08050712 | 849.1744
0.08052724 | 849.1404
0.08055061 | 849.0895
0.08057431 | 849.0272
0.08059444 | 848.9537
0.08061586 | 848.9565
0.08063826 | 848.9593
0.08065871 | 849.0103
0.08067916 | 848.8461
0.08069928 | 848.8546
0.08071973 | 848.7047
0.0807405 | 848.7499
0.08076225 | 848.6424
0.08078238 | 848.6028
0.08080348 | 848.6198
0.0808236 | 848.6764
0.08084502 | 848.5434
0.08086742 | 848.4274
0.08088917 | 848.4415
0.08091189 | 848.3708
0.08093234 | 848.4019
0.08095506 | 848.3425
0.08097551 | 848.2519
0.08099629 | 848.1982
0.08101674 | 848.2378
0.08103751 | 848.1472
0.08105828 | 848.167
0.0810823 | 848.1218
0.08110438 | 848.0312
0.0811271 | 848.0708
0.0811482 | 848.0425
0.08116865 | 848.034
0.08118975 | 847.9916
0.08120987 | 848.0086
0.08123032 | 848.0171
0.08125109 | 848.0623
0.08127252 | 848.085
0.08129264 | 848.0001
0.08131309 | 848.0001
0.08133679 | 847.9775
0.08135691 | 848.0312
0.08137704 | 847.9576
0.08140138 | 848.0623
0.08142183 | 848.0199
0.08144261 | 848.0821
0.08146468 | 848.1104
0.08148837 | 848.0142
0.08150915 | 847.9916
0.08152992 | 848.1076
0.08155005 | 848.0765
0.08157115 | 847.9888
0.08159289 | 847.969
0.08161334 | 847.9492
0.08163607 | 848.0765
0.08165716 | 847.9944
0.08168119 | 848.102
0.08170196 | 847.9831
0.08172598 | 848.051
0.08175032 | 848.0312
0.08177045 | 848.0199
0.08179285 | 848.0029
0.08181297 | 848.0652
0.08183537 | 848.0708
0.08185679 | 848.0765
0.08187854 | 847.9718
0.08190029 | 848.0001
0.08192236 | 847.9944
0.08194411 | 847.9633
0.08196488 | 847.9124
0.08198858 | 847.8671
0.0820087 | 847.8756
0.08203045 | 847.8303
0.08205123 | 847.8247
0.08207265 | 847.8275
0.0820931 | 847.7596
0.08211387 | 847.7115
0.08213562 | 847.669
0.08215639 | 847.6039
0.08217652 | 847.7256
0.08220086 | 847.6039
0.08222164 | 847.5275
0.08224176 | 847.5841
0.08226189 | 847.454
0.08228396 | 847.536
0.08230603 | 847.4993
0.08232713 | 847.5247
0.08234726 | 847.4596
0.08236998 | 847.3776
0.08239465 | 847.4455
0.08241575 | 847.3747
0.08243587 | 847.3493
0.08245762 | 847.3691
0.08247969 | 847.2248
0.08250014 | 847.1257
0.08252092 | 847.0663
0.08254137 | 847.1597
0.08256247 | 847.0663
0.08258356 | 847.0493
0.08260466 | 847.0295
0.08262479 | 846.9899
0.08264751 | 846.9164
0.08266796 | 846.8994
0.08268906 | 846.84
0.08271081 | 846.84
0.0827319 | 846.806
0.08275333 | 846.8598
0.08277475 | 846.5881
0.08279845 | 846.7098
0.0828189 | 846.6872
0.08284324 | 846.6815
0.08286337 | 846.6249
0.08288382 | 846.6334
0.08290394 | 846.6504
0.08292439 | 846.69
0.08294484 | 846.656
0.08296594 | 846.7551
0.08298899 | 846.7324
0.08301236 | 846.6419
0.08303508 | 846.6702
0.08305748 | 846.6221
0.0830789 | 846.5966
0.08309967 | 846.574
0.08312077 | 846.5711
0.08314122 | 846.5004
0.08316167 | 846.5259
0.08318212 | 846.5117
0.08320322 | 846.4919
0.08322367 | 846.4749
0.08324412 | 846.5825
0.08326587 | 846.5683
0.08328826 | 846.3985
0.08330904 | 846.5089
0.08333079 | 846.4438
0.08335188 | 846.4834
0.08337233 | 846.3957
0.08339408 | 846.4947
0.08341518 | 846.2854
0.0834366 | 846.3561
0.08345705 | 846.325
0.0834775 | 846.2486
0.08349763 | 846.1609
0.08351775 | 846.2825
0.0835382 | 846.2401
0.08355833 | 846.2486
0.0835804 | 846.2118
0.08360053 | 846.2627
0.08362097 | 846.2259
0.0836437 | 846.2373
0.0836648 | 846.2344
0.08368622 | 846.1382
0.08370634 | 846.1241
0.08372647 | 846.0929
0.08374757 | 846.1269
0.08376802 | 846.0618
0.08378944 | 845.9826
0.08380957 | 845.9458
0.08383099 | 845.8581
0.08385339 | 845.827
0.08387578 | 845.9288
0.08389688 | 845.8128
0.08391863 | 845.8241
0.08394103 | 845.6628
0.0839631 | 845.5978
0.08398744 | 845.5497
0.08400854 | 845.561
0.08402867 | 845.6063
0.08404944 | 845.4619
0.08406989 | 845.4393
0.08409067 | 845.329
0.08411079 | 845.3205
0.08413221 | 845.295
0.08415234 | 845.2129
0.08417344 | 845.1422
0.08419486 | 845.2356
0.08421531 | 845.1281
0.08423576 | 845.1082
0.08425751 | 845.1507
0.08427893 | 845.1309
0.084301 | 844.9837
0.08432178 | 845.029
0.08434255 | 844.93
0.08436365 | 844.9837
0.08438572 | 844.9809
0.08440942 | 844.8479
0.08443019 | 844.8592
0.08445194 | 844.7659
0.08447207 | 844.8479
0.08449252 | 844.7517
0.08451297 | 844.8225
0.08453439 | 844.797
0.08455581 | 844.7998
0.08457691 | 844.7461
0.08459898 | 844.7913
0.08462203 | 844.8225
0.08464313 | 844.7772
0.0846639 | 844.681
0.08468663 | 844.698
0.0847074 | 844.6951
0.08472947 | 844.6951
0.0847496 | 844.7913
0.08477102 | 844.6866
0.08479147 | 844.6838
0.08481289 | 844.6866
0.08483399 | 844.6555
0.08485444 | 844.6414
0.08487781 | 844.6781
0.08490021 | 844.7121
0.08492228 | 844.6725
0.08494306 | 844.5819
0.08496448 | 844.5848
0.08498461 | 844.6017
0.08500473 | 844.4914
0.08502648 | 844.5593
0.0850466 | 844.4207
0.08506738 | 844.398
0.08508815 | 844.4263
0.0851112 | 844.4829
0.08513424 | 844.4291
0.08515469 | 844.3895
0.08517514 | 844.3641
0.08519592 | 844.4291
0.08521669 | 844.4405
0.08523941 | 844.3867
0.08526116 | 844.5169
0.08528421 | 844.2339
0.08530531 | 844.3188
0.08532576 | 844.316
0.08534815 | 844.1773
0.0853686 | 844.183
0.08538905 | 844.1434
0.08541048 | 844.149
0.08543093 | 843.9877
0.08545235 | 844.016
0.08547377 | 843.999
0.08549552 | 843.9142
0.08551987 | 843.9623
0.08554259 | 843.9396
0.08556369 | 843.818
0.08558446 | 843.818
0.08560523 | 843.7472
0.08562601 | 843.6482
0.08564808 | 843.7331
0.08566821 | 843.6284
0.08568898 | 843.5237
0.08570911 | 843.419
0.08573085 | 843.518
0.0857513 | 843.3765
0.08577143 | 843.3228
0.08579188 | 843.2747
0.08581233 | 843.2379
0.08583245 | 843.1615
0.08585323 | 843.0907
0.08587627 | 842.9606
0.0858964 | 842.9238
0.08591652 | 842.8106
0.08593795 | 842.9068
0.08595969 | 842.8219
0.08598047 | 842.7795
0.08600254 | 842.7172
0.08602461 | 842.6635
0.08604604 | 842.6465
0.08606843 | 842.6408
0.08609018 | 842.5984
0.08611031 | 842.6493
0.08613205 | 842.6097
0.08615413 | 842.6295
0.08617523 | 842.6889
0.08619665 | 842.7088
0.08621677 | 842.5673
0.08623755 | 842.6097
0.08625767 | 842.6493
0.0862778 | 842.7172
0.0862989 | 842.6974
0.08631967 | 842.6578
0.08634045 | 842.5899
0.0863609 | 842.5107
0.08638297 | 842.5984
0.08640374 | 842.4597
0.08642517 | 842.6437
0.08644529 | 842.4456
0.08646704 | 842.6182
0.08648716 | 842.4711
0.08650891 | 842.4654
0.08653001 | 842.4513
0.08655014 | 842.488
0.08657318 | 842.3749
0.08659396 | 842.4286
0.08661505 | 842.406
0.08663778 | 842.3381
0.08666082 | 842.3579
0.08668192 | 842.4032
0.08670464 | 842.2956
0.08672509 | 842.1881
0.08674619 | 842.2136
0.08676697 | 842.2305
0.08678774 | 842.1372
0.08680819 | 842.0976
0.08683091 | 842.1287
0.08685201 | 842.0636
0.08687538 | 841.9929
0.08689583 | 842.0438
0.08691693 | 841.908
0.08693738 | 841.9617
0.08695848 | 841.7891
0.08697893 | 841.7722
0.08700132 | 841.8146
0.08702177 | 841.5854
0.08704385 | 841.6278
0.08706495 | 841.5911
0.08708507 | 841.5571
0.0871052 | 841.5062
0.08712532 | 841.5203
0.08714642 | 841.26
0.08716654 | 841.3279
0.08718927 | 841.2317
0.08721231 | 841.161
0.08723244 | 840.9884
0.08725451 | 840.8893
0.08727528 | 840.7875
0.08729573 | 840.8978
0.08731716 | 840.7535
0.08733728 | 840.6771
0.08735935 | 840.6007
0.08737948 | 840.5696
0.0874009 | 840.4847
0.087422 | 840.3885
0.08744278 | 840.3885
0.0874629 | 840.397
0.08748335 | 840.3291
0.0875051 | 840.2102
0.08752782 | 840.2442
0.08754924 | 840.2215
0.08756969 | 840.0093
0.08758982 | 840.0829
0.08761124 | 840.0178
0.08763137 | 839.9952
0.08765376 | 839.8933
0.08767551 | 839.783
0.08769661 | 839.7745
0.08771674 | 839.7094
0.08773719 | 839.6471
0.08775958 | 839.6952
0.08778101 | 839.4491
0.08780146 | 839.4632
0.08782158 | 839.3246
0.0878456 | 839.3246
0.0878667 | 839.1972
0.08788715 | 839.2227
0.0879089 | 839.0388
0.08792935 | 838.9992
0.08795045 | 838.9058
0.08797122 | 838.8407
0.08799492 | 838.7417
0.08801504 | 838.7219
0.08803581 | 838.603
0.08805691 | 838.4842
0.08807931 | 838.3087
0.08810041 | 838.3597
0.08812151 | 838.3229
0.08814196 | 837.9437
0.08816208 | 837.7456
0.08818253 | 837.573
0.08820266 | 837.4683
0.08822441 | 837.4202
0.08824713 | 837.3354
0.08826758 | 837.0609
0.08828965 | 836.8175
0.08831075 | 836.5997
0.08833087 | 836.4412
0.08835132 | 836.345
0.08837275 | 835.7451
0.08839449 | 835.6489
0.08841494 | 835.4989
0.08843604 | 834.9189
0.08845876 | 834.602
0.08848019 | 834.4379
0.08850064 | 834.0926
0.08852174 | 833.4899
0.08854186 | 833.1702
0.08856296 | 832.8193

## C5240R-ESH (HP)
C5240HP-ESH, SS curve
Rolling direction |  | Transverse direction
Nominal strain ΔL/L0 | Nominal strain(MPa) | Nominal strain ΔL/L0 | Nominal strain(MPa)
0 | 28.04946 | 0 | 28.97503
2.063083e-05 | 28.67096 | 2.030847e-05 | 29.99157
4.09393e-05 | 31.40857 | 4.061694e-05 | 33.02252
6.285955e-05 | 33.88104 | 6.285955e-05 | 37.11923
8.349038e-05 | 37.66068 | 8.349038e-05 | 40.49128
0.0001054106 | 39.01682 | 0.0001037989 | 44.93928
0.0001263638 | 41.04175 | 0.0001257191 | 48.76615
0.0001469946 | 45.11018 | 0.0001466723 | 51.94305
0.0001676255 | 48.34094 | 0.0001682702 | 54.05589
0.0001885787 | 52.13747 | 0.0001885787 | 57.23957
0.0002111436 | 54.53394 | 0.0002104989 | 58.27308
0.0002317745 | 58.34397 | 0.0002311297 | 62.40373
0.0002527276 | 60.28108 | 0.0002517606 | 65.53311
0.0002733585 | 61.81624 | 0.0002730361 | 68.41472
0.000294634 | 65.15678 | 0.0002936669 | 70.96879
0.0003149425 | 68.18994 | 0.0003155872 | 74.00483
0.0003381522 | 69.98181 | 0.0003368627 | 77.86904
0.0003584606 | 73.55203 | 0.0003571712 | 79.24875
0.0003794138 | 74.23094 | 0.0003781244 | 81.85374
0.0004000446 | 77.50561 | 0.0004019788 | 85.07646
0.0004209978 | 80.29728 | 0.0004226096 | 88.13117
0.0004413063 | 82.08576 | 0.0004429181 | 91.55244
0.0004638713 | 86.60005 | 0.0004638713 | 94.08276
0.0004848245 | 89.6501 | 0.0004848245 | 96.11923
0.0005067447 | 90.22093 | 0.0005067447 | 100.5689
0.0005270532 | 92.83526 | 0.0005280203 | 103.4913
0.0005492958 | 96.4781 | 0.0005496182 | 106.5612
0.0005705713 | 98.6736 | 0.0005705713 | 108.4297
0.0005915245 | 101.2964 | 0.0005908798 | 112.6859
0.000611833 | 102.8721 | 0.0006121553 | 114.6053
0.0006331085 | 105.3834 | 0.0006327862 | 116.971
0.0006540617 | 107.3036 | 0.000653417 | 120.4228
0.000675982 | 109.7474 | 0.0006743702 | 123.4775
0.0006975799 | 112.1911 | 0.000695001 | 125.2679
0.0007182107 | 114.1147 | 0.0007162766 | 127.3977
0.0007385192 | 116.192 | 0.0007372297 | 130.8581
0.0007610841 | 119.2083 | 0.0007585053 | 134.0095
0.000781715 | 121.6385 | 0.0007794585 | 137.2695
0.0008020234 | 124.317 | 0.0007997669 | 139.1007
0.0008226543 | 126.1258 | 0.0008213648 | 141.8771
0.0008445745 | 129.3988 | 0.0008416733 | 144.4651
0.0008664948 | 130.6553 | 0.0008626265 | 147.7727
0.0008868032 | 133.3996 | 0.0008848691 | 150.3912
0.0009071117 | 135.9566 | 0.0009077564 | 155.4739
0.0009277425 | 139.0455 | 0.0009296767 | 158.5218
0.0009483734 | 140.9454 | 0.0009515969 | 159.1735
0.0009686818 | 142.9906 | 0.0009719054 | 163.1786
0.000989635 | 145.078 | 0.0009925362 | 166.2791
0.001010266 | 147.868 | 0.001014779 | 169.2252
0.001030574 | 149.9318 | 0.00103541 | 171.932
0.001052172 | 151.5868 | 0.001056041 | 175.1819
0.001074092 | 154.0981 | 0.001076671 | 177.198
0.001095046 | 156.8054 | 0.001098269 | 180.5972
0.001115676 | 159.4197 | 0.001120189 | 182.7949
0.001137274 | 160.6357 | 0.001140498 | 186.1483
0.001157583 | 163.3699 | 0.001162741 | 190.0159
0.001177891 | 165.3914 | 0.001183694 | 193.3048
0.001198845 | 168.7708 | 0.001205292 | 194.1686
0.001219798 | 170.4141 | 0.0012256 | 197.3523
0.001240429 | 171.2517 | 0.001245909 | 200.5699
0.001260737 | 174.9115 | 0.001266539 | 203.0934
0.001281045 | 176.1004 | 0.001287493 | 205.0926
0.001302321 | 178.9394 | 0.001310058 | 208.4375
0.001323597 | 181.5149 | 0.0013323 | 210.6742
0.001343905 | 184.0008 | 0.001354865 | 215.0153
0.001364536 | 186.1896 | 0.001376463 | 218.5384
0.001385489 | 187.3667 | 0.001397416 | 220.938
0.001408054 | 190.9183 | 0.001418047 | 223.5023
0.001428362 | 193.2557 | 0.001439323 | 225.8765
0.001451572 | 195.8785 | 0.001459631 | 228.3474
0.00147317 | 197.9693 | 0.001480907 | 231.7805
0.001494446 | 200.2002 | 0.001501215 | 233.4878
0.001515076 | 202.492 | 0.001521524 | 236.5035
0.001536674 | 205.2921 | 0.001542154 | 239.7007
0.001557305 | 207.54 | 0.001563108 | 240.797
0.001577936 | 210.8433 | 0.00158535 | 244.6358
0.001598567 | 212.8615 | 0.001605659 | 247.7702
0.001619842 | 213.9221 | 0.001625967 | 249.5318
0.001641763 | 217.6426 | 0.001647887 | 252.7986
0.001663683 | 219.0731 | 0.001668196 | 256.4049
0.001683991 | 222.0674 | 0.001689149 | 258.516
0.001704622 | 224.1548 | 0.001709458 | 261.2127
0.001725898 | 227.0884 | 0.001729766 | 265.6047
0.001746851 | 228.7738 | 0.001752009 | 267.3357
0.001768449 | 230.7819 | 0.001773929 | 270.4413
0.001789724 | 234.0092 | 0.001794237 | 272.6559
0.001813579 | 235.6711 | 0.001814546 | 275.8922
0.001836144 | 238.2803 | 0.001835177 | 277.6181
0.001856775 | 240.6717 | 0.001855485 | 280.4353
0.001879017 | 243.9701 | 0.001876438 | 283.5629
0.001899326 | 244.8499 | 0.001897391 | 286.2782
0.001919634 | 247.7463 | 0.001918989 | 290.3359
0.001939943 | 248.9893 | 0.001940265 | 292.4335
0.001961218 | 251.7286 | 0.001961218 | 295.5221
0.001982171 | 253.8768 | 0.001983138 | 298.0626
0.002003124 | 255.9153 | 0.002004092 | 300.7067
0.002023755 | 258.5549 | 0.002025045 | 301.6061
0.002044386 | 261.7958 | 0.002045676 | 305.8946
0.002065017 | 263.1688 | 0.002066629 | 308.3112
0.002085325 | 266.3287 | 0.002086937 | 311.5967
0.002108213 | 268.7707 | 0.002108213 | 313.6145
0.002133357 | 270.9865 | 0.002129166 | 316.1194
0.002154632 | 272.7395 | 0.002150119 | 318.7922
0.002175263 | 275.4535 | 0.002170428 | 322.2423
0.002196538 | 277.497 | 0.002193315 | 324.6912
0.002216847 | 279.1538 | 0.002216525 | 327.5219
0.002240379 | 281.937 | 0.0022378 | 329.9012
0.002262944 | 283.967 | 0.002259398 | 333.3751
0.002284219 | 287.8682 | 0.002280351 | 336.2991
0.002304528 | 288.6012 | 0.002300982 | 338.563
0.002324836 | 291.533 | 0.002321935 | 341.56
0.002346757 | 294.8127 | 0.002345467 | 344.1293
0.002367065 | 295.3599 | 0.002366098 | 348.3788
0.002388985 | 298.7258 | 0.002386407 | 348.8641
0.002409939 | 300.9737 | 0.002406715 | 352.6197
0.002432504 | 303.0003 | 0.002427346 | 355.2536
0.002452812 | 305.3343 | 0.002448621 | 356.8709
0.002473443 | 307.4994 | 0.002470219 | 360.007
0.002495363 | 310.036 | 0.002491172 | 362.9565
0.002515994 | 313.0911 | 0.002512126 | 366.3303
0.002537269 | 314.8154 | 0.002533724 | 369.4189
0.002557578 | 317.2676 | 0.002555644 | 370.9666
0.002579498 | 319.0831 | 0.002576275 | 374.7121
0.002600129 | 321.0253 | 0.00259755 | 376.9318
0.00262076 | 323.4725 | 0.002619793 | 379.5826
0.002642035 | 325.9922 | 0.002641068 | 381.463
0.002662666 | 328.6876 | 0.002661377 | 385.0777
0.002684909 | 330.2481 | 0.002682008 | 387.5164
0.002706829 | 333.212 | 0.002702961 | 390.8596
0.002728749 | 336.0189 | 0.002724236 | 393.0963
0.002749703 | 337.9324 | 0.002744867 | 396.0526
0.002770011 | 339.2699 | 0.002765498 | 397.9635
0.002790642 | 341.5397 | 0.002786129 | 401.8616
0.002812562 | 343.1559 | 0.002808371 | 404.1662
0.002833193 | 346.8123 | 0.002829002 | 406.1382
0.002854146 | 348.2377 | 0.0028506 | 409.568
0.002875099 | 350.9449 | 0.002870909 | 412.2527
0.00289702 | 352.73 | 0.002893151 | 414.1568
0.002918295 | 355.7818 | 0.002913782 | 417.3745
0.002938604 | 358.136 | 0.002935058 | 420.9587
0.002958912 | 360.8331 | 0.002955366 | 422.7796
0.002980188 | 363.2211 | 0.002975997 | 424.9298
0.003001785 | 364.7732 | 0.00299695 | 428.3324
0.003023383 | 368.0039 | 0.00301887 | 430.2229
0.003043692 | 369.7738 | 0.003041758 | 433.6832
0.003064645 | 372.6094 | 0.003064645 | 436.5682
0.003085598 | 374.332 | 0.003085598 | 439.051
0.003105907 | 377.095 | 0.003106874 | 441.6
0.003128149 | 378.9274 | 0.003127182 | 444.6802
0.003149747 | 381.0114 | 0.003147813 | 446.9203
0.003171023 | 382.7307 | 0.003168122 | 449.3081
0.003192298 | 385.367 | 0.003189719 | 451.6432
0.003214219 | 387.8175 | 0.003210028 | 454.5163
0.003235816 | 390.9773 | 0.003231626 | 456.8175
0.00325677 | 392.4483 | 0.003252257 | 459.4531
0.003280624 | 394.9528 | 0.003272887 | 462.2651
0.003301577 | 396.4373 | 0.003294485 | 465.5727
0.003322208 | 399.7103 | 0.003315116 | 467.2392
0.003342516 | 400.8537 | 0.003335425 | 469.8306
0.003362825 | 403.49 | 0.0033567 | 473.335
0.003383133 | 405.4591 | 0.003377653 | 475.3206
0.003405698 | 407.6074 | 0.003398284 | 478.8131
0.003426974 | 410.1474 | 0.003418593 | 480.0927
0.003448572 | 411.588 | 0.003438901 | 483.772
0.00346888 | 414.9825 | 0.00345921 | 485.8933
0.003489189 | 417.5091 | 0.003479518 | 488.0299
0.003510142 | 419.6404 | 0.003501438 | 491.0303
0.00353045 | 421.8494 | 0.003521747 | 494.0188
0.003551404 | 424.1682 | 0.003542378 | 496.4337
0.003572679 | 426.5343 | 0.00356462 | 499.2593
0.003592988 | 428.2282 | 0.003585251 | 502.1817
0.003614586 | 430.7699 | 0.003605882 | 504.6492
0.003636828 | 433.749 | 0.003628769 | 507.7361
0.003658426 | 434.6981 | 0.003649722 | 510.6228
0.003680991 | 437 | 0.003670676 | 513.4722
0.003701299 | 439.714 | 0.003690984 | 514.9232
0.00372193 | 442.151 | 0.00371226 | 518.3716
0.003743206 | 444.9781 | 0.003734502 | 520.6083
0.003764804 | 446.4441 | 0.0037561 | 522.5396
0.003785112 | 449.305 | 0.003776409 | 526.3512
0.003805421 | 451.3012 | 0.003797039 | 527.68
0.003826374 | 453.0491 | 0.00381767 | 531.1895
0.003847327 | 454.9558 | 0.003837979 | 533.4212
0.00386828 | 457.6799 | 0.00385861 | 535.5017
0.003890845 | 460.0528 | 0.003881175 | 538.6651
0.003912121 | 462.9458 | 0.003901805 | 540.5794
0.003932429 | 465.3693 | 0.003922436 | 543.5238
0.003955317 | 467.9228 | 0.003943712 | 546.2984
0.003975625 | 469.8092 | 0.00396402 | 548.1873
0.003997868 | 471.8544 | 0.00398594 | 550.9569
0.004018498 | 474.3505 | 0.004006571 | 553.774
0.004039129 | 476.7521 | 0.004028169 | 556.5826
0.004062017 | 478.0373 | 0.004049122 | 559.2504
0.004082647 | 480.677 | 0.004070398 | 562.1761
0.004103278 | 483.3859 | 0.004091996 | 565.0289
0.004123587 | 484.9041 | 0.004113271 | 566.8753
0.00414454 | 487.6553 | 0.004134869 | 569.9402
0.004164848 | 489.7748 | 0.0041555 | 573.0051
0.004185802 | 491.3217 | 0.004176453 | 575.3385
0.004208367 | 493.9597 | 0.004196762 | 578.0946
0.004229642 | 496.7818 | 0.004217715 | 579.9393
0.004251885 | 499.0668 | 0.004238023 | 582.5001
0.004273483 | 501.2623 | 0.004258977 | 585.4242
0.004296692 | 503.0626 | 0.004280574 | 588.3211
0.004319257 | 506.3913 | 0.004301528 | 590.1454
0.004339888 | 508.2001 | 0.004322481 | 592.7215
0.004361808 | 510.4429 | 0.004343112 | 596.024
0.004383084 | 512.7312 | 0.004363742 | 598.1929
0.004405649 | 513.7023 | 0.004384373 | 601.3138
0.00442628 | 517.0006 | 0.004404682 | 602.8581
0.004446588 | 519.5913 | 0.00442628 | 606.2556
0.004466897 | 520.8715 | 0.00444691 | 608.6671
0.004487527 | 523.8016 | 0.004467219 | 611.1397
0.004508803 | 526.7031 | 0.004488817 | 613.9535
0.004529756 | 529.0624 | 0.004510092 | 615.3977
0.004551676 | 530.4945 | 0.004532657 | 618.6917
0.004573274 | 532.9889 | 0.004553288 | 621.9687
0.004594228 | 536.0103 | 0.004574241 | 622.3692
0.004618082 | 536.5946 | 0.004597451 | 625.9839
0.00463968 | 539.9723 | 0.00461776 | 628.8078
0.004660955 | 542.2539 | 0.00463839 | 631.2584
0.004681909 | 544.1184 | 0.004662567 | 633.3831
0.004703506 | 546.5605 | 0.004684165 | 636.3513
0.004724782 | 549.1799 | 0.004705118 | 637.7972
0.00474509 | 550.7353 | 0.004725749 | 641.2982
0.004765721 | 553.6824 | 0.004746702 | 643.3703
0.004788286 | 555.4658 | 0.004767978 | 646.2061
0.004809562 | 557.1293 | 0.004790543 | 649.1539
0.004830515 | 559.7301 | 0.004814719 | 651.9523
0.004850823 | 562.2701 | 0.00483535 | 655.2192
0.004871132 | 563.9455 | 0.004855659 | 657.4966
0.004892407 | 566.6409 | 0.004875967 | 658.7677
0.00491465 | 569.1944 | 0.00489692 | 661.836
0.004935926 | 570.9035 | 0.004920452 | 663.5484
0.004956879 | 573.5753 | 0.00494334 | 667.9726
0.004978799 | 574.2576 | 0.004963648 | 670.4028
0.005000397 | 578.6013 | 0.004984601 | 673.9938
0.005020705 | 579.851 | 0.005005232 | 674.452
0.005042948 | 582.3218 | 0.005025863 | 677.1316
0.005063256 | 583.4584 | 0.005046494 | 680.076
0.005085177 | 586.5169 | 0.005067447 | 682.3195
0.005105485 | 589.0383 | 0.005088078 | 685.5507
0.005125794 | 591.3588 | 0.005108386 | 687.7926
0.005148681 | 593.762 | 0.005128695 | 689.0535
0.005169312 | 594.8091 | 0.005149648 | 692.0946
0.005190587 | 597.3204 | 0.005170601 | 694.0191
0.005212185 | 600.4229 | 0.005191232 | 697.1009
0.005233138 | 602.2215 | 0.005212185 | 699.672
0.005253447 | 604.9912 | 0.00523475 | 702.5366
0.005274722 | 607.0533 | 0.005257315 | 704.5392
0.005295998 | 607.7288 | 0.005278591 | 706.4416
0.005316629 | 611.4848 | 0.005300833 | 709.111
0.00533726 | 612.2549 | 0.005323076 | 711.862
0.00535918 | 614.4234 | 0.005346286 | 714.7096
0.005379488 | 618.1135 | 0.005367239 | 716.3167
0.005401409 | 619.7162 | 0.005387547 | 719.4071
0.005421717 | 622.0485 | 0.005407856 | 721.3248
0.00544267 | 623.8657 | 0.005428809 | 723.6141
0.005462979 | 626.019 | 0.005451696 | 725.0142
0.00548361 | 627.7906 | 0.005472649 | 727.9857
0.005504563 | 630.9454 | 0.005493603 | 731.3934
0.005525838 | 632.9686 | 0.005514556 | 731.9586
0.005547114 | 635.306 | 0.005534864 | 735.2848
0.005567422 | 637.6045 | 0.005557429 | 737.491
0.005590632 | 639.3828 | 0.005578382 | 740.0315
0.005611585 | 641.2558 | 0.005599658 | 742.8028
0.005631894 | 643.3786 | 0.005620289 | 744.2996
0.005653814 | 645.4525 | 0.005642209 | 746.8248
0.005674445 | 647.9554 | 0.005663807 | 749.5129
0.005694753 | 650.2877 | 0.005684115 | 751.4306
0.005715384 | 651.4344 | 0.005705713 | 754.1663
0.005738594 | 654.2396 | 0.005726989 | 755.8718
0.005759225 | 656.989 | 0.00574762 | 758.582
0.005779855 | 658.1864 | 0.005768895 | 760.1773
0.005801453 | 659.7267 | 0.005790816 | 762.6821
0.005821762 | 662.3106 | 0.005812736 | 765.0648
0.005844004 | 664.4149 | 0.005833044 | 766.8484
0.005864313 | 666.629 | 0.005856254 | 768.8645
0.005884621 | 669.299 | 0.005876562 | 771.7461
0.00590493 | 671.8256 | 0.005896871 | 773.3516
0.005925238 | 673.614 | 0.005919113 | 775.0079
0.005945869 | 675.7673 | 0.005940067 | 778.8144
0.005968112 | 678.2432 | 0.005960698 | 780.0108
0.005991966 | 680.1397 | 0.005981006 | 781.9472
0.006013242 | 682.1647 | 0.006003249 | 784.9493
0.006034195 | 684.1524 | 0.006025169 | 786.458
0.006054503 | 686.2111 | 0.006045477 | 788.861
0.006075456 | 688.6329 | 0.006066753 | 790.4291
0.006095765 | 689.501 | 0.006087706 | 793.2021
0.00611704 | 692.8348 | 0.006108659 | 795.9598
0.006137349 | 694.4206 | 0.006129935 | 796.6641
0.006160236 | 697.1903 | 0.006150566 | 799.544
0.006181834 | 699.4196 | 0.006170874 | 801.9351
0.006202143 | 700.1576 | 0.006191183 | 803.2911
0.006222451 | 702.8885 | 0.006214392 | 805.1392
0.006243404 | 705.0688 | 0.00623599 | 807.4777
0.006266292 | 706.9671 | 0.00625791 | 810.0539
0.006286922 | 709.4226 | 0.006278541 | 812.4756
0.006308198 | 710.4748 | 0.006299817 | 814.507
0.006330763 | 713.28 | 0.006322059 | 816.6385
0.006352683 | 714.4064 | 0.006344947 | 817.6686
0.006374603 | 718.4326 | 0.0063659 | 820.1565
0.006394912 | 720.2481 | 0.006386853 | 821.677
0.006417477 | 721.937 | 0.006407162 | 823.5014
0.006437785 | 724.7489 | 0.006428437 | 825.9418
0.006460673 | 726.1304 | 0.00644939 | 828.5315
0.006480981 | 727.169 | 0.006469699 | 829.8111
0.006503224 | 729.6922 | 0.00649033 | 831.5438
0.006523532 | 731.81 | 0.006512895 | 833.5802
0.006545453 | 733.9058 | 0.006533203 | 835.7338
0.006565761 | 735.7788 | 0.006553834 | 837.1644
0.006586714 | 738.2208 | 0.006577043 | 838.5747
0.006607023 | 740.3386 | 0.006598964 | 840.959
0.006627976 | 742.4024 | 0.006620239 | 843.6777
0.006649251 | 743.5897 | 0.006640548 | 845.5954
0.00666956 | 746.2766 | 0.00666279 | 847.0006
0.006691802 | 747.5872 | 0.006683421 | 849.3595
0.006713078 | 749.6678 | 0.00670373 | 850.0689
0.006734354 | 752.2298 | 0.006725005 | 852.1291
0.006754984 | 753.4002 | 0.006746603 | 854.2572
0.006775293 | 754.9049 | 0.006766912 | 856.2648
0.006795601 | 756.9366 | 0.006788509 | 858.1282
0.00681591 | 758.7538 | 0.006808818 | 858.9513
0.006837185 | 760.441 | 0.006830738 | 861.4035
0.006857494 | 762.5571 | 0.006852336 | 863.1956
0.006878447 | 764.4385 | 0.006872967 | 864.9165
0.006900045 | 766.7539 | 0.006894887 | 866.3437
0.006923255 | 768.5356 | 0.006917775 | 868.1086
0.006944852 | 770.6078 | 0.006938083 | 869.9126
0.006966128 | 772.2392 | 0.006960648 | 871.9508
0.006986436 | 774.1341 | 0.006981923 | 872.9249
0.007008679 | 776.539 | 0.007002877 | 874.9563
0.007028988 | 778.3681 | 0.00702383 | 876.8536
0.007050263 | 779.8222 | 0.007044461 | 878.1009
0.007071216 | 781.18 | 0.007066059 | 880.2782
0.007091525 | 782.9786 | 0.007087656 | 881.9295
0.007111833 | 784.8921 | 0.007109254 | 883.6978
0.007132786 | 786.5336 | 0.007129563 | 885.4271
0.007153095 | 787.5436 | 0.007149871 | 886.9782
0.00717437 | 790.3116 | 0.007171792 | 888.2629
0.007195001 | 792.0781 | 0.007193389 | 889.7173
0.007215632 | 793.6926 | 0.007214343 | 891.5875
0.007236263 | 794.7583 | 0.007234651 | 893.0707
0.007256571 | 796.6549 | 0.007255604 | 894.9459
0.007277847 | 798.3235 | 0.007278814 | 896.8517
0.007298478 | 799.9076 | 0.007301057 | 897.8581
0.007318786 | 801.2198 | 0.007323299 | 899.6332
0.007339095 | 803.6501 | 0.007343608 | 901.1538
0.007361015 | 805.7088 | 0.007363916 | 902.1754
0.00738229 | 806.6292 | 0.007384547 | 903.1682
0.007403566 | 808.2218 | 0.007405178 | 905.612
0.007427098 | 810.3599 | 0.007426453 | 906.5606
0.007449341 | 812.4051 | 0.007449985 | 907.8792
0.007469649 | 813.876 | 0.007470939 | 909.6594
0.007491247 | 815.2643 | 0.007492536 | 911.8266
0.007511556 | 816.9312 | 0.007515101 | 912.5241
0.007535088 | 818.4393 | 0.007535732 | 914.4587
0.007555718 | 820.3359 | 0.007556363 | 916.6429
0.007576349 | 821.9301 | 0.007577639 | 917.3268
0.007596658 | 823.1985 | 0.007597947 | 918.9373
0.007619545 | 824.3232 | 0.007618578 | 920.0438
0.007640498 | 826.3651 | 0.007638886 | 921.1842
0.007661451 | 827.961 | 0.007659195 | 922.3195
0.007686273 | 829.638 | 0.007679503 | 923.8265
0.007706904 | 830.9452 | 0.007702391 | 925.3878
0.007727212 | 832.3182 | 0.007723989 | 925.9444
0.007747521 | 833.1627 | 0.007744619 | 928.4137
0.007768151 | 835.5034 | 0.007765573 | 929.5252
0.007789105 | 836.0354 | 0.007786203 | 930.4909
0.007809735 | 837.6246 | 0.007806512 | 932.3525
0.007830366 | 839.5313 | 0.00782811 | 933.6457
0.007851642 | 840.8857 | 0.007850352 | 935.0916
0.007873884 | 842.5374 | 0.007870983 | 936.1251
0.007896772 | 843.3109 | 0.007891292 | 937.2927
0.007918047 | 846.0401 | 0.0079116 | 939.1662
0.007938356 | 846.5653 | 0.007932231 | 940.0928
0.007958664 | 848.0279 | 0.007953184 | 941.0364
0.007978973 | 849.1391 | 0.007974137 | 943.4513
0.007999281 | 850.6659 | 0.007994446 | 944.439
0.008020879 | 851.8261 | 0.008015399 | 945.9562
0.008042799 | 853.1147 | 0.008039898 | 947.1339
0.008063108 | 854.3661 | 0.008060851 | 948.2998
0.008083416 | 855.8405 | 0.008082772 | 949.0329
0.008105014 | 856.9568 | 0.008104369 | 950.2379
0.008126934 | 858.2302 | 0.008125323 | 951.2917
0.008148532 | 859.6894 | 0.008145631 | 952.4016
0.008169486 | 860.8074 | 0.00816594 | 954.0308
0.008190439 | 862.0369 | 0.00818786 | 955.0456
0.008213648 | 863.7882 | 0.008211392 | 956.2573
0.008235246 | 865.3723 | 0.0082317 | 956.5798
0.008255877 | 865.9904 | 0.008253298 | 958.3074
0.008278764 | 867.306 | 0.008275219 | 959.7652
0.008299073 | 868.4359 | 0.008296172 | 960.108
0.008320671 | 869.2195 | 0.008318092 | 961.3095
0.008342269 | 870.9185 | 0.008338723 | 962.8385
0.0083629 | 871.8811 | 0.008359031 | 963.4885
0.008384175 | 873.5632 | 0.008380952 | 964.8258
0.008407062 | 874.6981 | 0.008401905 | 965.749
0.008427371 | 874.9396 | 0.008422536 | 966.6807
0.008448002 | 876.1809 | 0.008443489 | 967.7227
0.008468633 | 877.559 | 0.008465409 | 969.3434
0.008489908 | 878.7007 | 0.008486685 | 970.3039
0.008511184 | 880.018 | 0.008507315 | 971.1864
0.008531492 | 880.7341 | 0.008527946 | 972.247
0.008552445 | 882.2236 | 0.008548577 | 973.3875
0.008573076 | 882.9329 | 0.00856953 | 973.8559
0.008596286 | 884.1557 | 0.008589839 | 975.1796
0.008616594 | 885.4088 | 0.008610147 | 976.3845
0.008639159 | 886.2414 | 0.008630456 | 977.3688
0.008661724 | 887.5671 | 0.008652376 | 978.3632
0.008683644 | 888.5433 | 0.008672684 | 979.3458
0.008703953 | 889.484 | 0.008694927 | 980.544
0.008725551 | 890.4635 | 0.008716847 | 981.4383
0.008747149 | 891.0394 | 0.0087378 | 982.409
0.008768102 | 892.3432 | 0.008759076 | 983.6886
0.008790989 | 893.4629 | 0.008780029 | 984.5524
0.008812909 | 894.4526 | 0.008800338 | 985.0344
0.008835797 | 894.9795 | 0.008821613 | 986.1867
0.008857072 | 896.0958 | 0.008842244 | 986.9504
0.008877381 | 897.533 | 0.008863197 | 988.0535
0.008897689 | 898.1461 | 0.008883506 | 989.1039
0.008917998 | 898.9364 | 0.008906715 | 989.4467
0.008938951 | 899.5985 | 0.008927991 | 990.8417
0.008961516 | 900.6607 | 0.008951523 | 991.563
0.008982147 | 901.4241 | 0.008973121 | 992.6525
0.009002778 | 902.7465 | 0.008995686 | 993.367
0.009023731 | 903.4913 | 0.009015994 | 994.4819
0.009045329 | 904.1685 | 0.009036303 | 994.9418
0.009067249 | 905.197 | 0.009058223 | 995.9669
0.009088202 | 905.7104 | 0.009079821 | 996.8069
0.009109155 | 906.5937 | 0.009100452 | 997.3771
0.009131076 | 907.5175 | 0.009121727 | 998.7076
0.009153318 | 908.3957 | 0.009143003 | 999.3152
0.009174271 | 908.9918 | 0.009163311 | 1000.033
0.009194902 | 910.1673 | 0.009184264 | 1001.07
0.009215533 | 910.5928 | 0.009204895 | 1002.029
0.009236486 | 911.3022 | 0.009225204 | 1002.801
0.009257762 | 912.2445 | 0.009245834 | 1003.498
0.009280004 | 913.4487 | 0.009266788 | 1004.398
0.009302569 | 914.0381 | 0.009287419 | 1005.33
0.009323522 | 914.4012 | 0.009308372 | 1005.835
0.009345765 | 915.7624 | 0.00932868 | 1006.713
0.009366074 | 916.2691 | 0.009348989 | 1007.617
0.009386382 | 917.0662 | 0.009370264 | 1008.221
0.009408302 | 917.5188 | 0.00939154 | 1008.9
0.009430545 | 918.4257 | 0.009411848 | 1009.744
0.009452465 | 919.0016 | 0.009433446 | 1010.709
0.009474385 | 919.8427 | 0.009453755 | 1011.585
0.009497595 | 920.3763 | 0.009475675 | 1012.284
0.009518548 | 920.7935 | 0.009495983 | 1013.06
0.009539179 | 921.8135 | 0.009518226 | 1013.552
0.009559488 | 922.3557 | 0.009540146 | 1014.511
0.009580441 | 923.0582 | 0.009560777 | 1014.879
0.009602039 | 923.673 | 0.009581408 | 1015.475
0.009623314 | 924.4076 | 0.009602361 | 1016.552
0.009644267 | 925.0679 | 0.009624604 | 1016.727
0.009664576 | 925.4057 | 0.009645879 | 1017.688
0.009685207 | 926.2062 | 0.009667477 | 1018.105
0.009706805 | 926.8142 | 0.009689075 | 1019.018
0.009728725 | 927.331 | 0.009710995 | 1020.006
0.00975 | 927.7819 | 0.009732593 | 1020.511
0.009771276 | 928.6145 | 0.009752902 | 1021.039
0.009792229 | 928.7969 | 0.00977321 | 1021.886
0.009815439 | 929.2157 | 0.009794163 | 1022.617
0.009835747 | 929.7764 | 0.009815439 | 1023.388
0.009857345 | 930.5702 | 0.009837359 | 1023.707
0.009878298 | 931.2998 | 0.009859279 | 1024.511
0.009898929 | 931.8149 | 0.009881844 | 1024.992
0.009921172 | 932.6576 | 0.009902797 | 1026.098
0.009941803 | 933.1947 | 0.009923751 | 1026.633
0.009962111 | 933.8567 | 0.009944704 | 1027.303
0.009983387 | 934.2958 | 0.009966302 | 1027.958
0.01000595 | 935.049 | 0.009986933 | 1028.528
0.01002626 | 935.4695 | 0.01000756 | 1029.214
0.01004689 | 935.7262 | 0.01002787 | 1030.005
0.01006817 | 936.2836 | 0.0100514 | 1030.826
0.01008847 | 936.775 | 0.01007365 | 1031.347
0.01010911 | 937.3999 | 0.0100946 | 1031.58
0.01013135 | 937.8035 | 0.01011491 | 1032.225
0.01015166 | 938.3794 | 0.01013618 | 1032.803
0.01017229 | 938.9705 | 0.01015746 | 1033.611
0.01019356 | 939.5582 | 0.01017841 | 1034.169
0.01021387 | 940.0277 | 0.01019937 | 1034.811
0.01023547 | 940.4229 | 0.01022161 | 1035.264
0.01025675 | 940.7658 | 0.01024224 | 1035.736
0.01027834 | 941.041 | 0.0102648 | 1036.426
0.01029865 | 941.7368 | 0.01028672 | 1037.183
0.01031928 | 942.2351 | 0.010308 | 1037.538
0.01034088 | 942.4664 | 0.01032863 | 1038.341
0.01036216 | 943.1842 | 0.01035087 | 1038.779
0.01038246 | 943.4054 | 0.01037247 | 1039.233
0.01040406 | 944.1097 | 0.01039504 | 1039.865
0.01042469 | 944.3512 | 0.01041599 | 1040.333
0.01044694 | 944.8713 | 0.01043952 | 1040.927
0.01046918 | 945.1905 | 0.0104608 | 1041.489
0.01049142 | 945.7884 | 0.01048143 | 1041.737
0.01051302 | 946.2613 | 0.01050238 | 1042.541
0.01053397 | 946.5349 | 0.0105243 | 1042.908
0.01055783 | 947.0145 | 0.0105459 | 1043.496
0.01057846 | 947.3489 | 0.01056653 | 1043.663
0.01059973 | 947.9045 | 0.01058813 | 1044.36
0.01062326 | 948.2744 | 0.0106094 | 1045.007
0.01064422 | 948.656 | 0.01062971 | 1045.501
0.01066614 | 949.0546 | 0.01065002 | 1045.742
0.01068709 | 949.3755 | 0.01067033 | 1046.519
0.01070804 | 949.6744 | 0.01069193 | 1046.969
0.01072932 | 950.1642 | 0.01071256 | 1047.574
0.01075188 | 950.4361 | 0.01073319 | 1047.681
0.01077316 | 950.5053 | 0.01075833 | 1048.338
0.0107954 | 951.0221 | 0.01078122 | 1048.878
0.01081732 | 951.2434 | 0.01080153 | 1049.275
0.01083924 | 951.6352 | 0.01082313 | 1049.509
0.01086084 | 952.0912 | 0.01084472 | 1050.09
0.01088437 | 952.2837 | 0.010866 | 1050.845
0.010905 | 952.6333 | 0.01088663 | 1051.201
0.01092564 | 952.8714 | 0.01091048 | 1051.537
0.01094691 | 953.1247 | 0.01093273 | 1052.055
0.01096754 | 953.6044 | 0.01095368 | 1052.423
0.01098785 | 953.8104 | 0.01097463 | 1053.105
0.01100848 | 954.1938 | 0.01099559 | 1053.3
0.01103137 | 954.4437 | 0.01101718 | 1053.779
0.01105329 | 954.7933 | 0.01103878 | 1054.02
0.01107392 | 955.126 | 0.01105909 | 1054.745
0.01109519 | 955.6006 | 0.0110794 | 1055.043
0.01111647 | 955.9248 | 0.01110261 | 1055.406
0.01113678 | 956.0093 | 0.01112292 | 1055.938
0.01115773 | 956.5362 | 0.01114452 | 1056.341
0.01117804 | 956.7507 | 0.01116547 | 1056.784
0.01119964 | 957.1155 | 0.0111861 | 1057.188
0.01122059 | 957.3553 | 0.01120802 | 1057.472
0.01124316 | 957.8163 | 0.01122833 | 1057.74
0.01126347 | 957.9244 | 0.01124864 | 1058.074
0.0112841 | 958.225 | 0.01126927 | 1058.296
0.0113044 | 958.5358 | 0.01129054 | 1058.663
0.01132568 | 958.7334 | 0.01131085 | 1058.882
0.01134599 | 958.9327 | 0.01133213 | 1059.262
0.01136855 | 959.2772 | 0.01135308 | 1059.588
0.01138983 | 959.6589 | 0.011375 | 1060.153
0.0114111 | 959.8936 | 0.01139692 | 1060.476
0.01143238 | 960.1571 | 0.01141755 | 1060.776
0.01145366 | 960.4594 | 0.01143915 | 1061.227
0.01147429 | 960.6908 | 0.01146042 | 1061.572
0.01149459 | 960.9914 | 0.01148106 | 1062.049
0.01151523 | 961.1113 | 0.01150169 | 1062.151
0.01153553 | 961.4271 | 0.01152232 | 1062.653
0.01155681 | 961.7497 | 0.01154392 | 1063.028
0.01157712 | 962.1111 | 0.01156519 | 1063.478
0.01159839 | 962.2259 | 0.01158679 | 1063.927
0.0116187 | 962.4944 | 0.0116071 | 1064.126
0.01164062 | 962.7208 | 0.01162902 | 1064.596
0.01166254 | 963.0163 | 0.01164933 | 1065.11
0.01168414 | 963.2173 | 0.01167092 | 1065.285
0.01170477 | 963.371 | 0.01169252 | 1065.655
0.01172605 | 963.4875 | 0.01171444 | 1066.067
0.01174668 | 963.8455 | 0.01173572 | 1066.514
0.01176924 | 963.9806 | 0.01175699 | 1066.648
0.01179149 | 964.3252 | 0.01177795 | 1067.092
0.01181308 | 964.4957 | 0.01179858 | 1067.588
0.01183436 | 964.5954 | 0.01181921 | 1067.72
0.01185531 | 964.82 | 0.01184048 | 1068.097
0.01187755 | 964.972 | 0.01186079 | 1068.559
0.01189819 | 965.2388 | 0.01188303 | 1068.811
0.01192043 | 965.3418 | 0.01190431 | 1069.095
0.01194074 | 965.5563 | 0.01192526 | 1069.388
0.01196459 | 965.8232 | 0.01194686 | 1069.731
0.0119849 | 966.0005 | 0.01196943 | 1070.23
0.01200682 | 966.1001 | 0.01199038 | 1070.665
0.01203003 | 966.3264 | 0.01201101 | 1070.811
0.01205098 | 966.5527 | 0.01203164 | 1071.125
0.01207258 | 966.7774 | 0.01205195 | 1071.352
0.01209515 | 966.9412 | 0.01207387 | 1071.557
0.01211674 | 967.2637 | 0.01209418 | 1071.932
0.01213931 | 967.4242 | 0.01211481 | 1072.255
0.01215994 | 967.6252 | 0.01213544 | 1072.474
0.01218283 | 967.8903 | 0.01215672 | 1072.75
0.01220378 | 967.9579 | 0.01217767 | 1073.047
0.01222441 | 968.3041 | 0.01219894 | 1073.17
0.01224472 | 968.4932 | 0.01222215 | 1073.563
0.01226503 | 968.679 | 0.01224311 | 1073.762
0.01228759 | 968.9475 | 0.01226438 | 1073.93
0.01230855 | 969.108 | 0.01228469 | 1074.159
0.01232918 | 969.2481 | 0.012305 | 1074.307
0.01234981 | 969.3191 | 0.01232563 | 1074.495
0.0123714 | 969.5724 | 0.01234691 | 1074.743
0.01239268 | 969.7835 | 0.01236786 | 1074.923
0.01241396 | 969.8679 | 0.01238946 | 1075.181
0.01243426 | 970.0081 | 0.01241105 | 1075.374
0.0124549 | 970.3104 | 0.01243362 | 1075.557
0.01247649 | 970.4422 | 0.01245457 | 1075.861
0.01249809 | 970.53 | 0.0124752 | 1076.07
0.01251969 | 970.6803 | 0.01249712 | 1076.282
0.01254032 | 970.7917 | 0.01251775 | 1076.467
0.01256127 | 970.9133 | 0.01253903 | 1076.688
0.01258319 | 971.062 | 0.01256031 | 1077.035
0.01260447 | 971.2021 | 0.01258255 | 1077.18
0.01262542 | 971.295 | 0.01260544 | 1077.377
0.01264638 | 971.4048 | 0.01262703 | 1077.857
0.01266701 | 971.5416 | 0.01265089 | 1078.096
0.01268731 | 971.6193 | 0.01267184 | 1078.351
0.01270891 | 971.7814 | 0.01269441 | 1078.551
0.01273083 | 971.8979 | 0.01271794 | 1078.732
0.01275308 | 972.0364 | 0.01273825 | 1079.17
0.01277338 | 972.1293 | 0.01275856 | 1079.315
0.01279563 | 972.2746 | 0.0127808 | 1079.651
0.01281755 | 972.3539 | 0.01280304 | 1079.815
0.01283882 | 972.4721 | 0.01282561 | 1080.134
0.01285945 | 972.6191 | 0.01284785 | 1080.475
0.01287976 | 972.7187 | 0.01286848 | 1080.611
0.01290168 | 972.8707 | 0.01288879 | 1080.725
0.01292521 | 973.0548 | 0.01290974 | 1081.013
0.01294649 | 973.1156 | 0.01293166 | 1081.3
0.01296744 | 973.2372 | 0.01295326 | 1081.404
0.01298872 | 973.3233 | 0.01297486 | 1081.653
0.01300903 | 973.4061 | 0.01299549 | 1081.972
0.01302966 | 973.5429 | 0.01301934 | 1082.164
0.01304997 | 973.602 | 0.01303997 | 1082.385
0.01307156 | 973.7135 | 0.01306125 | 1082.607
0.01309219 | 973.8773 | 0.01308156 | 1082.78
0.01311411 | 973.9178 | 0.01310251 | 1082.931
0.01313571 | 974.0597 | 0.01312379 | 1083.128
0.01315602 | 974.1846 | 0.01314442 | 1083.296
0.01317794 | 974.3383 | 0.01316698 | 1083.503
0.01319986 | 974.4886 | 0.01318729 | 1083.657
0.01322017 | 974.6356 | 0.0132076 | 1083.751
0.01324048 | 974.742 | 0.01322823 | 1084.08
0.01326143 | 974.9007 | 0.01324854 | 1084.294
0.01328174 | 974.9936 | 0.01327014 | 1084.457
0.01330269 | 975.051 | 0.01329141 | 1084.577
0.01332429 | 975.2385 | 0.01331462 | 1084.816
0.0133446 | 975.3077 | 0.01333493 | 1084.932
0.01336749 | 975.4834 | 0.01335717 | 1085.068
0.01338973 | 975.605 | 0.01337845 | 1085.264
0.01341294 | 975.7975 | 0.0134023 | 1085.434
0.01343325 | 975.9275 | 0.0134239 | 1085.536
0.01345388 | 976.0474 | 0.01344518 | 1085.675
0.01347419 | 976.1386 | 0.01346742 | 1085.843
0.01349482 | 976.2197 | 0.01348773 | 1085.921
0.01351577 | 976.321 | 0.01351029 | 1086.206
0.0135364 | 976.4392 | 0.01353286 | 1086.227
0.01355897 | 976.5524 | 0.01355413 | 1086.402
0.0135825 | 976.7534 | 0.01357508 | 1086.507
0.01360539 | 976.8074 | 0.01359604 | 1086.609
0.0136286 | 976.9577 | 0.01361796 | 1086.788
0.01364923 | 976.9898 | 0.0136402 | 1086.909
0.01367179 | 977.0911 | 0.01366115 | 1087.009
0.0136921 | 977.179 | 0.01368211 | 1087.143
0.01371338 | 977.2094 | 0.01370274 | 1087.291
0.01373562 | 977.2972 | 0.01372434 | 1087.523
0.01375689 | 977.3107 | 0.01374593 | 1087.64
0.01377752 | 977.412 | 0.01376721 | 1087.793
0.01379945 | 977.4492 | 0.01378881 | 1087.9
0.0138204 | 977.4897 | 0.01380944 | 1088.026
0.01384071 | 977.5539 | 0.01383168 | 1088.204
0.01386102 | 977.5235 | 0.01385328 | 1088.275
0.01388165 | 977.6214 | 0.01387488 | 1088.552
0.01390195 | 977.6366 | 0.0138968 | 1088.659
0.01392355 | 977.7059 | 0.01391839 | 1088.876
0.01394418 | 977.7397 | 0.0139387 | 1089.112
0.0139661 | 977.8359 | 0.01396062 | 1089.214
0.0139906 | 977.9221 | 0.01398383 | 1089.314
0.0140122 | 977.944 | 0.01400801 | 1089.587
0.01403348 | 978.0605 | 0.01403025 | 1089.628
0.0140554 | 978.0909 | 0.01405121 | 1089.794
0.01407861 | 978.2362 | 0.01407216 | 1089.869
0.01409956 | 978.3426 | 0.01409343 | 1089.957
0.01412212 | 978.449 | 0.014116 | 1090.077
0.01414275 | 978.5081 | 0.01413985 | 1090.193
0.01416371 | 978.6043 | 0.01416048 | 1090.211
0.01418595 | 978.6449 | 0.01418079 | 1090.385
0.01420658 | 978.677 | 0.01420271 | 1090.407
0.01422753 | 978.7867 | 0.01422334 | 1090.553
0.01424881 | 978.8307 | 0.0142443 | 1090.631
0.01426944 | 978.9117 | 0.01426525 | 1090.692
0.01429007 | 978.9641 | 0.01428814 | 1090.804
0.01431103 | 979.0603 | 0.01430941 | 1090.836
0.01433327 | 979.1684 | 0.01433198 | 1090.994
0.01435358 | 979.209 | 0.01435325 | 1091.087
0.01437421 | 979.2681 | 0.01437421 | 1091.153
0.01439516 | 979.3829 | 0.0143958 | 1091.287
0.01441579 | 979.4065 | 0.0144174 | 1091.376
0.0144361 | 979.4657 | 0.01443803 | 1091.433
0.01445705 | 979.5079 | 0.01445899 | 1091.613
0.01447801 | 979.5923 | 0.01448316 | 1091.725
0.01450122 | 979.6717 | 0.01450444 | 1091.781
0.01452249 | 979.7072 | 0.01452604 | 1091.881
0.01454377 | 979.7798 | 0.01454635 | 1091.981
0.0145644 | 979.9284 | 0.01456665 | 1092.032
0.01458664 | 979.9689 | 0.01458728 | 1092.192
0.01460759 | 980.0128 | 0.01460759 | 1092.217
0.01462822 | 980.0922 | 0.0146279 | 1092.224
0.01465079 | 980.2189 | 0.01464821 | 1092.319
0.0146711 | 980.2645 | 0.01466884 | 1092.392
0.01469237 | 980.2949 | 0.01469044 | 1092.424
0.014713 | 980.3591 | 0.01471139 | 1092.504
0.01473492 | 980.3607 | 0.01473235 | 1092.504
0.01475781 | 980.4266 | 0.01475555 | 1092.586
0.01478134 | 980.4705 | 0.01477619 | 1092.638
0.01480165 | 980.5415 | 0.01479778 | 1092.659
0.01482357 | 980.5448 | 0.01481906 | 1092.655
0.01484581 | 980.6225 | 0.01483969 | 1092.743
0.01486902 | 980.6614 | 0.01486097 | 1092.791
0.01489062 | 980.7424 | 0.01488321 | 1092.803
0.01491158 | 980.7644 | 0.01490384 | 1092.855
0.01493253 | 980.8421 | 0.01492415 | 1092.942
0.01495348 | 980.8657 | 0.01494671 | 1092.998
0.01497508 | 980.8995 | 0.01496702 | 1093.061
0.01499603 | 980.8691 | 0.01498733 | 1093.309
0.01501795 | 980.9485 | 0.01500925 | 1093.353
0.01503987 | 981.0076 | 0.01502988 | 1093.458
0.01506244 | 981.0532 | 0.01505083 | 1093.602
0.01508436 | 981.1275 | 0.01507566 | 1093.633
0.01510563 | 981.119 | 0.01509725 | 1093.772
0.01512659 | 981.2052 | 0.01512079 | 1093.897
0.01514754 | 981.2575 | 0.01514432 | 1094.05
0.01516849 | 981.3014 | 0.01516688 | 1094.167
0.01518912 | 981.4264 | 0.01518977 | 1094.278
0.01520943 | 981.3656 | 0.01521298 | 1094.354
0.01523006 | 981.4551 | 0.01523393 | 1094.527
0.01525069 | 981.4484 | 0.01525682 | 1094.685
0.01527294 | 981.4838 | 0.0152781 | 1094.754
0.01529679 | 981.5244 | 0.01529937 | 1094.882
0.01531839 | 981.5733 | 0.01532065 | 1094.931
0.01533934 | 981.5953 | 0.01534289 | 1094.961
0.01535997 | 981.6443 | 0.01536449 | 1095.012
0.01538157 | 981.6443 | 0.01538512 | 1095.092
0.01540478 | 981.722 | 0.01540639 | 1095.16
0.01542799 | 981.7304 | 0.0154267 | 1095.179
0.01544927 | 981.7473 | 0.01544862 | 1095.257
0.0154699 | 981.7726 | 0.01547086 | 1095.297
0.01549246 | 981.7557 | 0.01549182 | 1095.365
0.01551309 | 981.7321 | 0.01551599 | 1095.51
0.01553469 | 981.8013 | 0.01553695 | 1095.586
0.01555629 | 981.7828 | 0.0155579 | 1095.637
0.0155766 | 981.8621 | 0.01557853 | 1095.667
0.01559948 | 981.8723 | 0.01560174 | 1095.732
0.01562205 | 981.9364 | 0.01562237 | 1095.735
0.01564558 | 981.982 | 0.01564558 | 1095.718
0.01566621 | 982.0293 | 0.01566879 | 1095.802
0.01568684 | 982.0935 | 0.0156891 | 1095.82
0.01570909 | 982.1425 | 0.01570941 | 1095.903
0.01573036 | 982.1543 | 0.01573391 | 1095.963
0.0157526 | 982.1982 | 0.01575583 | 1095.949
0.01577356 | 982.2506 | 0.01577743 | 1095.99
0.01579548 | 982.281 | 0.01579773 | 1096.026
0.01581772 | 982.3401 | 0.0158203 | 1096.083
0.015839 | 982.4127 | 0.01584157 | 1096.163
0.01586027 | 982.4684 | 0.01586414 | 1096.18
0.01588058 | 982.4532 | 0.01588638 | 1096.212
0.01590218 | 982.438 | 0.01590927 | 1096.221
0.01592281 | 982.5106 | 0.01593119 | 1096.241
0.01594441 | 982.4971 | 0.01595247 | 1096.248
0.015966 | 982.5579 | 0.01597277 | 1096.323
0.01598664 | 982.5866 | 0.01599373 | 1096.336
0.01600823 | 982.5529 | 0.01601404 | 1096.275
0.01602886 | 982.5968 | 0.01603467 | 1096.326
0.01605111 | 982.5866 | 0.01605497 | 1096.326
0.01607206 | 982.5731 | 0.01607722 | 1096.365
0.01609334 | 982.5596 | 0.01609946 | 1096.353
0.01611558 | 982.5985 | 0.01612041 | 1096.409
0.01613685 | 982.6407 | 0.01614266 | 1096.426
0.01615877 | 982.639 | 0.01616296 | 1096.414
0.01618134 | 982.7049 | 0.01618424 | 1096.373
0.01620294 | 982.6694 | 0.01620552 | 1096.387
0.01622389 | 982.7437 | 0.01622808 | 1096.394
0.01624484 | 982.845 | 0.01624871 | 1096.395
0.01626644 | 982.8687 | 0.01626934 | 1096.412
0.01628675 | 982.8889 | 0.01629126 | 1096.356
0.0163077 | 982.9109 | 0.01631157 | 1096.367
0.01632801 | 982.9109 | 0.01633252 | 1096.346
0.01634929 | 982.9953 | 0.01635444 | 1096.373
0.01637056 | 983.0241 | 0.01637475 | 1096.431
0.01639119 | 983.0545 | 0.01639571 | 1096.462
0.01641182 | 983.0815 | 0.01641859 | 1096.465
0.01643213 | 983.1676 | 0.01643922 | 1096.443
0.01645405 | 983.1254 | 0.01646082 | 1096.436
0.01647468 | 983.1609 | 0.01648113 | 1096.441
0.01649531 | 983.198 | 0.01650208 | 1096.426
0.01651723 | 983.252 | 0.01652433 | 1096.45
0.01653851 | 983.2166 | 0.01654592 | 1096.45
0.01655882 | 983.2537 | 0.01656817 | 1096.451
0.01657913 | 983.2318 | 0.0165917 | 1096.53
0.01660137 | 983.2081 | 0.0166133 | 1096.543
0.01662264 | 983.2132 | 0.01663457 | 1096.548
0.01664392 | 983.1929 | 0.0166581 | 1096.596
0.01666616 | 983.2402 | 0.01668035 | 1096.662
0.01668679 | 983.149 | 0.01670194 | 1096.793
0.01670775 | 983.1828 | 0.01672354 | 1096.833
0.01673031 | 983.1507 | 0.01674482 | 1096.849
0.01675191 | 983.2048 | 0.01676706 | 1096.859
0.01677319 | 983.149 | 0.01678801 | 1096.916
0.01679382 | 983.1794 | 0.01680929 | 1096.94
0.01681574 | 983.2166 | 0.01683121 | 1096.966
0.01683701 | 983.225 | 0.01685345 | 1096.95
0.01685732 | 983.252 | 0.01687473 | 1096.939
0.01687763 | 983.1457 | 0.01690084 | 1096.966
0.01689794 | 983.1406 | 0.01692373 | 1097.006
0.01691825 | 983.1642 | 0.01694694 | 1097.023
0.01693888 | 983.1541 | 0.01696853 | 1096.981
0.01695951 | 983.1017 | 0.01698916 | 1097.006
0.01698175 | 983.0967 | 0.01700947 | 1096.979
0.01700238 | 983.0359 | 0.01702978 | 1096.937
0.01702333 | 983.1119 | 0.01705041 | 1096.886
0.01704493 | 983.0376 | 0.01707104 | 1096.862
0.01706524 | 983.0967 | 0.01709232 | 1096.83
0.01708555 | 983.0595 | 0.01711424 | 1096.874
0.01710586 | 983.0578 | 0.01713584 | 1096.864
0.01712649 | 983.0663 | 0.01715647 | 1096.781
0.0171468 | 983.0443 | 0.01717774 | 1096.798
0.01717001 | 983.0511 | 0.01720095 | 1096.804
0.01719257 | 983.0798 | 0.01722158 | 1096.742
0.0172132 | 983.1153 | 0.01724189 | 1096.686
0.01723383 | 983.1068 | 0.01726285 | 1096.691
0.01725511 | 983.1457 | 0.01728348 | 1096.652
0.01727606 | 983.1524 | 0.01730443 | 1096.652
0.01729798 | 983.1997 | 0.01732538 | 1096.596
0.01731829 | 983.1929 | 0.01734569 | 1096.56
0.01733989 | 983.2284 | 0.01736697 | 1096.552
0.01736149 | 983.2824 | 0.01738889 | 1096.507
0.01738212 | 983.3112 | 0.01741048 | 1096.467
0.01740307 | 983.3601 | 0.01743466 | 1096.463
0.01742467 | 983.3584 | 0.01745594 | 1096.492
0.01744562 | 983.2875 | 0.01747625 | 1096.457
0.01746754 | 983.3128 | 0.01749817 | 1096.435
0.01748946 | 983.3753 | 0.0175188 | 1096.445
0.01751042 | 983.3517 | 0.0175391 | 1096.377
0.01753137 | 983.3652 | 0.01756038 | 1096.409
0.017552 | 983.377 | 0.01758133 | 1096.438
0.01757424 | 983.3804 | 0.01760196 | 1096.441
0.0175952 | 983.4142 | 0.01762227 | 1096.433
0.0176155 | 983.4496 | 0.01764548 | 1096.414
0.01763613 | 983.475 | 0.01766773 | 1096.356
0.01765902 | 983.5256 | 0.017689 | 1096.307
0.01767933 | 983.551 | 0.0177106 | 1096.267
0.01769996 | 983.5814 | 0.01773123 | 1096.251
0.01772188 | 983.5375 | 0.01775379 | 1096.205
0.01774283 | 983.5172 | 0.01777475 | 1096.192
0.01776347 | 983.5341 | 0.0177957 | 1096.155
0.01778506 | 983.5037 | 0.0178173 | 1096.155
0.01780666 | 983.4733 | 0.01783793 | 1096.131
0.01782697 | 983.4969 | 0.01785856 | 1096.08
0.01784857 | 983.5037 | 0.01787951 | 1096.124
0.0178692 | 983.5104 | 0.01790208 | 1096.144
0.0178908 | 983.5088 | 0.01792368 | 1096.126
0.01791143 | 983.5594 | 0.01794495 | 1096.076
0.01793174 | 983.5763 | 0.01796526 | 1096.059
0.01795527 | 983.5949 | 0.01798557 | 1096.092
0.01797622 | 983.6388 | 0.01800652 | 1096.088
0.01799814 | 983.6084 | 0.01802748 | 1096.131
0.01802071 | 983.5898 | 0.01804811 | 1096.16
0.01804101 | 983.5611 | 0.01807099 | 1096.165
0.01806132 | 983.5831 | 0.01809291 | 1096.163
0.01808195 | 983.6135 | 0.01811451 | 1096.17
0.01810355 | 983.5983 | 0.01813482 | 1096.197
0.01812418 | 983.5915 | 0.01815545 | 1096.261
0.01814514 | 983.5797 | 0.01817576 | 1096.29
0.01816544 | 983.5983 | 0.01819671 | 1096.297
0.01818607 | 983.5223 | 0.01821928 | 1096.319
0.01820703 | 983.5358 | 0.01823991 | 1096.392
0.01822766 | 983.4986 | 0.01826441 | 1096.334
0.01824797 | 983.4936 | 0.01828665 | 1096.412
0.01827021 | 983.4496 | 0.01830922 | 1096.317
0.01829084 | 983.3855 | 0.01833081 | 1096.311
0.01831179 | 983.3432 | 0.01835209 | 1096.307
0.01833275 | 983.2588 | 0.01837336 | 1096.326
0.01835499 | 983.1862 | 0.01839528 | 1096.339
0.0183753 | 983.0798 | 0.01841882 | 1096.309
0.0183969 | 983.0798 | 0.01843945 | 1096.314
0.01841785 | 982.9447 | 0.01846008 | 1096.267
0.01843816 | 982.9818 | 0.018482 | 1096.314
0.01845976 | 982.9345 | 0.01850295 | 1096.227
0.01848071 | 982.8585 | 0.0185239 | 1096.26
0.01850231 | 982.8839 | 0.01854421 | 1096.2
0.01852423 | 982.8906 | 0.01856549 | 1096.163
0.0185455 | 982.8839 | 0.0185858 | 1096.151
0.01856678 | 982.845 | 0.01860643 | 1096.144
0.01858773 | 982.8146 | 0.01862706 | 1096.132
0.01860933 | 982.8383 | 0.01864801 | 1096.061
0.01862964 | 982.8281 | 0.01866864 | 1096.009
0.01865027 | 982.8771 | 0.01869024 | 1095.941
0.01867154 | 982.8552 | 0.01871184 | 1095.942
0.01869314 | 982.8771 | 0.01873279 | 1095.917
0.01871442 | 982.9092 | 0.01875407 | 1095.83
0.01873698 | 982.9987 | 0.01877438 | 1095.82
0.01875955 | 983.0291 | 0.01879468 | 1095.754
0.01878147 | 983.0747 | 0.01881499 | 1095.718
0.01880242 | 983.0595 | 0.01883595 | 1095.673
0.01882337 | 983.1051 | 0.01885883 | 1095.632
0.01884433 | 983.1321 | 0.0188814 | 1095.632
0.01886496 | 983.1929 | 0.01890203 | 1095.576
0.01888913 | 983.1946 | 0.01892427 | 1095.411
0.01890977 | 983.2233 | 0.01894522 | 1095.337
0.01893201 | 983.2369 | 0.01896586 | 1095.325
0.0189549 | 983.2081 | 0.01898616 | 1095.216
0.01897553 | 983.252 | 0.01900808 | 1095.073
0.01899616 | 983.2183 | 0.01903 | 1095.07
0.01901711 | 983.2115 | 0.01905064 | 1094.997
0.01903774 | 983.198 | 0.01907191 | 1094.95
0.01905869 | 983.2369 | 0.01909286 | 1094.787
0.01908223 | 983.2909 | 0.0191135 | 1094.702
0.01910511 | 983.2419 | 0.0191338 | 1094.739
0.01912607 | 983.2166 | 0.01915443 | 1094.566
0.01914766 | 983.2808 | 0.01917571 | 1094.515
0.01916959 | 983.2571 | 0.01919602 | 1094.464
0.01919376 | 983.1609 | 0.01921633 | 1094.429
0.019216 | 983.1034 | 0.01923825 | 1094.279
0.01923728 | 983.1085 | 0.01925888 | 1094.222
0.01925759 | 983.0359 | 0.01927919 | 1094.081
0.01927919 | 983.0004 | 0.01929949 | 1093.998
0.01930111 | 982.9835 | 0.01932013 | 1093.906
0.01932399 | 982.9413 | 0.01934076 | 1093.743
0.01934462 | 982.9126 | 0.019363 | 1093.685
0.01936558 | 982.9008 | 0.01938331 | 1093.556
0.01938782 | 982.9666 | 0.01940362 | 1093.488
0.01940813 | 982.9008 | 0.01942618 | 1093.417
0.01942844 | 982.8585 | 0.01944746 | 1093.354
0.01944907 | 982.8923 | 0.01946873 | 1093.314
0.01947067 | 982.8096 | 0.01949001 | 1093.266
0.01949162 | 982.7792 | 0.01951193 | 1093.205
0.01951289 | 982.7674 | 0.01953449 | 1093.202
0.01953385 | 982.737 | 0.0195548 | 1093.107
0.01955448 | 982.688 | 0.01957575 | 1093.073
0.0195764 | 982.6576 | 0.01959703 | 1093.029
0.01959671 | 982.6052 | 0.01961831 | 1093.029
0.01961766 | 982.612 | 0.0196399 | 1093.029
0.01963958 | 982.6069 | 0.01966311 | 1093.051
0.0196615 | 982.5596 | 0.01968342 | 1093.076
0.01968213 | 982.5529 | 0.01970373 | 1093.068
0.01970437 | 982.4701 | 0.01972533 | 1092.957
0.01972565 | 982.4701 | 0.01974983 | 1093.064
0.01974628 | 982.4414 | 0.0197711 | 1093.013
0.01977175 | 982.4262 | 0.01979141 | 1093.098
0.01979335 | 982.3857 | 0.01981204 | 1093.139
0.01981462 | 982.3468 | 0.01983525 | 1093.141
0.01983719 | 982.2675 | 0.01985653 | 1093.18
0.01985846 | 982.2539 | 0.01987748 | 1093.163
0.01987941 | 982.2235 | 0.01989843 | 1093.117
0.01990166 | 982.134 | 0.01991971 | 1093.125
0.01992197 | 982.1121 | 0.01994002 | 1093.103
0.01994389 | 982.0395 | 0.01996065 | 1093.147
0.01996419 | 982.0192 | 0.01998128 | 1093.149
0.01998579 | 981.9651 | 0.0200032 | 1093.124
0.02000771 | 981.9314 | 0.02002448 | 1093.076
0.02002867 | 981.8993 | 0.0200464 | 1093.076
0.02005026 | 981.8132 | 0.02006735 | 1093.149
0.02007122 | 981.8081 | 0.02008991 | 1093.098
0.02009153 | 981.7777 | 0.02011216 | 1093.064
0.02011216 | 981.6764 | 0.02013279 | 1093.042
0.02013343 | 981.6341 | 0.02015342 | 1093.044
0.02015438 | 981.624 | 0.02017437 | 1092.989
0.02017469 | 981.597 | 0.0201979 | 1092.93
0.02019532 | 981.5463 | 0.02021853 | 1092.91
0.02021789 | 981.5193 | 0.02023916 | 1092.796
0.02023852 | 981.5092 | 0.02026012 | 1092.762
0.0202598 | 981.4838 | 0.02028268 | 1092.633
0.02028043 | 981.5176 | 0.02030299 | 1092.591
0.02030202 | 981.5615 | 0.02032749 | 1092.518
0.02032362 | 981.4957 | 0.02034909 | 1092.452
0.02034393 | 981.5176 | 0.02037069 | 1092.39
0.02036521 | 981.521 | 0.02039196 | 1092.334
0.02038616 | 981.5429 | 0.02041614 | 1092.307
0.02040776 | 981.5058 | 0.02043774 | 1092.307
0.02043 | 981.5868 | 0.02045901 | 1092.204
0.02045192 | 981.548 | 0.0204819 | 1092.095
0.02047287 | 981.5108 | 0.0205035 | 1092.065
0.02049383 | 981.5429 | 0.02052574 | 1091.998
0.02051413 | 981.4923 | 0.02054605 | 1091.939
0.02053606 | 981.5142 | 0.02056636 | 1091.858
0.02055798 | 981.5362 | 0.02058699 | 1091.774
0.02057925 | 981.499 | 0.02060826 | 1091.773
0.02060053 | 981.5514 | 0.0206318 | 1091.562
0.02062083 | 981.5379 | 0.02065339 | 1091.576
0.02064308 | 981.5227 | 0.02067435 | 1091.533
0.02066435 | 981.499 | 0.02069465 | 1091.435
0.02068853 | 981.5092 | 0.02071561 | 1091.348
0.02071045 | 981.5024 | 0.02073688 | 1091.275
0.02073173 | 981.4619 | 0.02075848 | 1091.179
0.02075203 | 981.4332 | 0.02077943 | 1091.084
0.02077331 | 981.3909 | 0.02080232 | 1090.963
0.02079523 | 981.3572 | 0.02082327 | 1090.885
0.02081844 | 981.3268 | 0.02084358 | 1090.76
0.02084004 | 981.2575 | 0.02086518 | 1090.619
0.02086131 | 981.2457 | 0.02088613 | 1090.474
0.02088259 | 981.1748 | 0.02090838 | 1090.312
0.02090451 | 981.1461 | 0.02092901 | 1090.237
0.02092643 | 981.1224 | 0.02095125 | 1090.047
0.02094803 | 981.0278 | 0.02097253 | 1089.999
0.02096962 | 981.0008 | 0.02099606 | 1089.852
0.02099122 | 981.0718 | 0.02101669 | 1089.707
0.02101218 | 981.0076 | 0.02103796 | 1089.639
0.02103474 | 981.0042 | 0.02105892 | 1089.502
0.02105505 | 980.9738 | 0.02108052 | 1089.431
0.02107632 | 980.9231 | 0.02110276 | 1089.31
0.02109663 | 980.8438 | 0.02112403 | 1089.215
0.02111726 | 980.8691 | 0.02114563 | 1089.125
0.02113757 | 980.7475 | 0.02116852 | 1089.012
0.02115949 | 980.7188 | 0.02119108 | 1088.998
0.02118077 | 980.6546 | 0.02121494 | 1088.915
0.0212043 | 980.6512 | 0.02123557 | 1088.844
0.02122461 | 980.6023 | 0.02125588 | 1088.815
0.02124653 | 980.6343 | 0.02127715 | 1088.65
0.02126716 | 980.6141 | 0.02130004 | 1088.625
0.0212894 | 980.5263 | 0.02132067 | 1088.604
0.02130971 | 980.5702 | 0.0213413 | 1088.575
0.02133163 | 980.5617 | 0.02136226 | 1088.492
0.02135226 | 980.4925 | 0.02138256 | 1088.458
0.02137257 | 980.4857 | 0.02140384 | 1088.392
0.02139352 | 980.3844 | 0.02142544 | 1088.27
0.02141383 | 980.3219 | 0.02144575 | 1088.25
0.02143511 | 980.2662 | 0.02146702 | 1088.138
0.02145606 | 980.2425 | 0.02148733 | 1088.012
0.0214783 | 980.1328 | 0.02150893 | 1088.007
0.02149958 | 980.0905 | 0.02153085 | 1087.842
0.02151989 | 980.0956 | 0.02155438 | 1087.763
0.0215402 | 980.0736 | 0.02157469 | 1087.571
0.02156179 | 979.9943 | 0.02159725 | 1087.452
0.02158242 | 979.9672 | 0.02161756 | 1087.331
0.02160435 | 979.9774 | 0.02164045 | 1087.162
0.02162594 | 979.8946 | 0.02166172 | 1087.072
0.0216469 | 979.9115 | 0.02168268 | 1086.906
0.02166753 | 979.9166 | 0.02170524 | 1086.704
0.02168912 | 979.8524 | 0.02172555 | 1086.627
0.0217104 | 979.8051 | 0.02174844 | 1086.553
0.02173168 | 979.7697 | 0.02176875 | 1086.502
0.02175198 | 979.7781 | 0.02178938 | 1086.334
0.02177262 | 979.7122 | 0.02181227 | 1086.237
0.02179518 | 979.6717 | 0.02183419 | 1086.154
0.02181678 | 979.6413 | 0.02185482 | 1086.042
0.02183773 | 979.6464 | 0.02187706 | 1085.825
0.02185965 | 979.6025 | 0.02189866 | 1085.741
0.02188254 | 979.5619 | 0.02191897 | 1085.774
0.0219051 | 979.5281 | 0.0219396 | 1085.499
0.02192573 | 979.5298 | 0.02196184 | 1085.419
0.02194604 | 979.5248 | 0.02198215 | 1085.295
0.02196667 | 979.518 | 0.02200407 | 1085.164
0.02198698 | 979.5062 | 0.02202567 | 1085.046
0.02200858 | 979.4505 | 0.02204759 | 1084.949
0.02203018 | 979.4116 | 0.02206951 | 1084.847
0.02205178 | 979.312 | 0.02209046 | 1084.706
0.02207208 | 979.285 | 0.02211077 | 1084.598
0.022094 | 979.2444 | 0.02213301 | 1084.445
0.02211593 | 979.2495 | 0.02215396 | 1084.245
0.02213623 | 979.1904 | 0.02217492 | 1084.102
0.02215686 | 979.2208 | 0.0221978 | 1083.829
0.02217814 | 979.1684 | 0.02221908 | 1083.637
0.02220071 | 979.1971 | 0.022241 | 1083.396
0.0222223 | 979.2073 | 0.02226228 | 1083.299
0.02224293 | 979.1819 | 0.02228323 | 1082.924
0.02226356 | 979.1448 | 0.0223045 | 1082.614
0.02228516 | 979.1414 | 0.02232546 | 1082.505
0.02230644 | 979.1009 | 0.0223477 | 1081.908
0.02232804 | 979.1178 | 0.02236898 | 1081.847
0.02235125 | 979.0468 | 0.02239122 | 1081.638
0.02237252 | 978.9725 | 0.02241249 | 1081.436
0.02239347 | 978.9843 | 0.02243345 | 1080.962
0.02241378 | 978.905 | 0.02245504 | 1080.864
0.02243441 | 978.8746 | 0.02247535 | 1080.455
0.02245472 | 978.8205 | 0.02249727 | 1080.15
0.02247535 | 978.7817 | 0.02251758 | 1079.81
0.02249598 | 978.7259 | 0.02253821 | 1079.282
0.02251661 | 978.6043 | 0.02255917 | 1079.087
0.0225395 | 978.5469 | 0.02258076 | 1078.525
0.02256046 | 978.4676 | 0.02260236 | 1077.765
0.02258173 | 978.3949 | 0.02262364 | 1077.475
0.02260204 | 978.3662 | 0.02264717 | 1077.039
0.02262364 | 978.3037 | 0.0226678 | 1076.402
0.02264491 | 978.1365 | 0.02269101 | 1075.325
0.02266909 | 978.0588 | 0.02271357 | 1074.778
0.02269101 | 977.9558 | 0.02273388 | 1073.539
0.02271357 | 977.8342 | 0.02275613 | 1072.662
0.02273549 | 977.7025 | 0.02277805 | 1071.741
0.02275709 | 977.6468 | 0.02279868 | 1071.113
0.02277837 | 977.5336 | 0.02282189 | 1070.083
0.02279997 | 977.4255 | 0.02284252 | 1068.961
0.0228206 | 977.3934 | 0.02286476 | 1068.224
0.02284252 | 977.2989 | 0.02288571 | 1067.315
0.02286444 | 977.2465 | 0.02290957 | 1066.134
0.02288604 | 977.1874 | 0.02293213 | 1065.153
0.02290731 | 977.0861 | 0.02295405 | 1063.751
0.02292891 | 977.0472 | 0.02297726 | 1062.502
0.02294954 | 976.9746 | 0.02299757 | 1061.63
0.02297178 | 976.8463 | 0.02302143 | 1060.476
0.02299402 | 976.7753
0.02301433 | 976.7297
0.02303625 | 976.6318
0.02305882 | 976.5355
0.02307913 | 976.5152
0.02309976 | 976.4274
0.02312103 | 976.3312
0.02314134 | 976.3143
0.02316294 | 976.1758
0.02318454 | 976.142
0.02320517 | 976.1859
0.0232258 | 976.1015
0.0232474 | 976.0761
0.02326835 | 976.0272
0.02329188 | 976.0001
0.02331251 | 975.9951
0.02333379 | 975.9545
0.02335635 | 975.941
0.02337666 | 975.8211
0.02339858 | 975.833
0.02342179 | 975.7029
0.0234421 | 975.7299
0.02346305 | 975.659
0.02348465 | 975.5898
0.0235056 | 975.5813
0.02352624 | 975.5458
0.02354719 | 975.5695
0.02356846 | 975.556
0.02358974 | 975.5543
0.02361037 | 975.5374
0.02363358 | 975.5036
0.02365453 | 975.4817
0.02367549 | 975.4513
0.02369644 | 975.3955
0.02371933 | 975.3753
0.02373964 | 975.382
0.02376156 | 975.3212
0.02378219 | 975.2824
0.02380282 | 975.2891
0.02382442 | 975.2672
0.0238473 | 975.1608
0.02386858 | 975.1709
0.02389018 | 975.1743
0.02391081 | 975.1709
0.02393305 | 975.0274
0.02395368 | 975.0206
0.02397463 | 974.9176
0.02399591 | 974.9007
0.02401815 | 974.9092
0.02403911 | 974.7774
0.02406199 | 974.6947
0.02408359 | 974.6204
0.02410422 | 974.6204
0.02412582 | 974.5241
0.02414806 | 974.4903
0.02416869 | 974.443
0.02418965 | 974.3822
0.02421253 | 974.3535
0.02423284 | 974.2725
0.02425637 | 974.2387
0.02427829 | 974.2252
0.02429892 | 974.0934
0.0243202 | 974.0107
0.02434051 | 973.9043
0.02436372 | 973.8131
0.02438661 | 973.8165
0.02440724 | 973.6712
0.02442851 | 973.5615
0.02445075 | 973.4804
0.02447171 | 973.3453
0.02449427 | 973.2642
0.0245149 | 973.2034
0.02454069 | 973.0768
0.02456165 | 972.9805
0.0245826 | 972.9163
0.02460581 | 972.7677
0.02462837 | 972.6056
0.02465158 | 972.5785
0.02467189 | 972.4046
0.02469252 | 972.3522
0.02471315 | 972.1884
0.02473475 | 972.1546
0.02475699 | 972.0601
0.02477762 | 971.876
0.02479922 | 971.7932
0.02482018 | 971.6615
0.02484242 | 971.5517
0.02486369 | 971.5365
0.02488529 | 971.4572
0.02490753 | 971.3592
0.02492816 | 971.3085
0.02494847 | 971.214
0.02496975 | 971.1954
0.0249907 | 971.1042
0.02501166 | 971.0299
0.02503261 | 970.9809
0.02505453 | 970.9471
0.02507548 | 970.8323
0.02509644 | 970.7816
0.02511707 | 970.7326
0.02513995 | 970.6887
0.02516187 | 970.6482
0.02518476 | 970.7124
0.02520604 | 970.5722
0.02522667 | 970.5114
0.02524794 | 970.5046
0.02526986 | 970.4726
0.02529178 | 970.4506
0.02531241 | 970.3476
0.02533272 | 970.2378
0.02535303 | 970.177
0.02537431 | 970.1483
0.02539816 | 970.052
0.02541879 | 969.9845
0.0254391 | 969.9203
0.02546038 | 969.8088
0.02548197 | 969.6416
0.0255026 | 969.5032
0.02552324 | 969.4559
0.02554419 | 969.2414
0.02556482 | 969.108
0.02558545 | 969.0894
0.02560576 | 968.9577
0.0256309 | 968.9036
0.02565347 | 968.8597
0.02567474 | 968.7026
0.02569537 | 968.6148
0.02571633 | 968.5017
0.02573728 | 968.3345
0.02575952 | 968.174
0.02578015 | 968.0761
0.02580046 | 967.9764
0.0258227 | 967.8717
0.02584398 | 967.7991
0.02586493 | 967.5829
0.02588621 | 967.5711
0.02590652 | 967.409
0.02592779 | 967.3769
0.02594875 | 967.2232
0.02597099 | 967.1236
0.02599162 | 967.0138
0.02601709 | 966.9344
0.02603772 | 966.7791
0.02605803 | 966.7014
0.02608091 | 966.4903
0.02610122 | 966.3737
0.02612411 | 966.3248
0.02614571 | 966.1153
0.0261673 | 965.9583
0.02618922 | 965.9431
0.02621147 | 965.7657
0.02623178 | 965.5462
0.02625789 | 965.4905
0.02627916 | 965.4043
0.02630173 | 965.2219
0.02632204 | 965.0125
0.02634234 | 964.9027
0.02636265 | 964.8622
0.02638393 | 964.7254
0.02640778 | 964.5616
0.02642809 | 964.4299
0.02644904 | 964.2204
0.02646935 | 964.0397
0.02649031 | 963.9485
0.02651126 | 963.7239
0.02653318 | 963.6209
0.02655349 | 963.4453
0.02657637 | 963.2055
0.02659668 | 963.1734
0.02661828 | 962.9504
0.02663923 | 962.8407
0.02665954 | 962.6515
0.02668243 | 962.5012
0.02670403 | 962.3999
0.0267253 | 962.204
0.02674722 | 962.1178
0.0267685 | 961.8966
0.02679074 | 961.7497
0.02681524 | 961.52
0.02683619 | 961.3883
0.02685747 | 961.2092
0.02687875 | 961.015
0.02690228 | 960.9019
0.02692291 | 960.7431
0.02694515 | 960.4898
0.02696546 | 960.38
0.0269877 | 960.0524
0.02700994 | 959.9291
0.02703154 | 959.8565
0.02705507 | 959.5694
0.02707828 | 959.1725
0.0271002 | 958.9462
0.02712084 | 958.757
0.0271434 | 958.5544
0.02716403 | 958.1406
0.02718563 | 957.9329
0.02720658 | 957.5444
0.02722818 | 957.0564
0.02725203 | 956.6544
0.02727267 | 955.9823
0.02729394 | 955.6208
0.02731457 | 955.3608
0.02733843 | 955.0044
0.02735906 | 954.2765
0.02738098 | 953.6044
0.02740644 | 952.4712

## C5240R-XSH (HP)
C5240HP-XSH, SS curve
Rolling direction |  | Transverse direction
Nominal strain ΔL/L0 | Nominal strain(MPa) | Nominal strain ΔL/L0 | Nominal strain(MPa)
0 | 0 | 0 | 0
0.000504 | 69.02502 | 0.000508 | 67.77983
0.000704 | 93.83089 | 0.000708 | 96.82833
0.000904 | 120.7938 | 0.000908 | 122.6492
0.001104 | 148.8352 | 0.001108 | 150.6219
0.001304 | 177.9551 | 0.001308 | 178.5945
0.001504 | 207.0751 | 0.001508 | 205.4912
0.001704 | 231.8809 | 0.001708 | 232.388
0.001904 | 259.9223 | 0.001908 | 259.2848
0.002104 | 284.7282 | 0.002108 | 287.2574
0.002304 | 311.6911 | 0.002308 | 314.1542
0.002504 | 337.5755 | 0.002508 | 338.8992
0.002704 | 363.4599 | 0.002708 | 366.8718
0.002904 | 387.1872 | 0.002908 | 393.7686
0.003104 | 411.9931 | 0.003108 | 419.5894
0.003304 | 435.7204 | 0.003308 | 445.4103
0.003504 | 459.4478 | 0.003508 | 472.3071
0.003704 | 483.1752 | 0.003708 | 499.2039
0.003904 | 507.981 | 0.003908 | 523.9489
0.004104 | 530.6299 | 0.004108 | 551.9215
0.004304 | 554.3572 | 0.004308 | 575.5907
0.004504 | 577.006 | 0.004508 | 601.4115
0.004704 | 599.6549 | 0.004708 | 628.3083
0.004904 | 622.3037 | 0.004908 | 653.0533
0.005104 | 643.874 | 0.005108 | 677.7983
0.005304 | 667.6014 | 0.005308 | 702.5434
0.005504 | 689.1717 | 0.005508 | 727.2884
0.005704 | 709.6635 | 0.005708 | 750.9575
0.005904 | 731.2338 | 0.005908 | 775.7025
0.006104 | 751.7256 | 0.006108 | 799.3717
0.006304 | 774.3745 | 0.006308 | 821.965
0.006504 | 793.7877 | 0.006508 | 842.4065
0.006704 | 813.201 | 0.006708 | 862.848
0.006904 | 832.6143 | 0.006908 | 883.2896
0.007104 | 850.9491 | 0.007108 | 903.7311
0.007304 | 867.1268 | 0.007308 | 922.0209
0.007504 | 882.2261 | 0.007508 | 939.2348
0.007704 | 898.4038 | 0.007708 | 955.3729
0.007904 | 911.346 | 0.007908 | 972.5868
0.008104 | 924.2882 | 0.008108 | 986.5731
0.008304 | 936.1519 | 0.008308 | 999.4836
0.008504 | 946.937 | 0.008508 | 1013.47
0.008704 | 956.6437 | 0.008708 | 1026.38
0.008904 | 965.2718 | 0.008908 | 1037.139
0.009104 | 973.8999 | 0.009108 | 1046.822
0.009304 | 980.371 | 0.009308 | 1057.581
0.009504 | 986.8421 | 0.009508 | 1067.263
0.009704 | 992.2347 | 0.009708 | 1075.87
0.009904 | 997.6273 | 0.009908 | 1083.401
0.010104 | 1003.02 | 0.010108 | 1092.008
0.010304 | 1007.334 | 0.010308 | 1098.464
0.010504 | 1010.569 | 0.010508 | 1105.995
0.010704 | 1012.726 | 0.010708 | 1111.374
0.010904 | 1015.962 | 0.010908 | 1116.753
0.011104 | 1019.198 | 0.011108 | 1122.133
0.011304 | 1022.433 | 0.011308 | 1127.512
0.011504 | 1023.512 | 0.011508 | 1131.816
0.011704 | 1025.669 | 0.011708 | 1136.119
0.011904 | 1026.747 | 0.011908 | 1139.347
0.012104 | 1028.904 | 0.012108 | 1144.726
0.012304 | 1029.983 | 0.012308 | 1147.954
0.012504 | 1031.061 | 0.012508 | 1150.105
0.012704 | 1032.14 | 0.012708 | 1153.333
0.012904 | 1034.297 | 0.012908 | 1155.485
0.013104 | 1034.297 | 0.013108 | 1157.637
0.013304 | 1035.375 | 0.013308 | 1159.788
0.013504 | 1036.454 | 0.013508 | 1161.94
0.013704 | 1036.454 | 0.013708 | 1163.016
0.013904 | 1037.532 | 0.013908 | 1165.168
0.014104 | 1037.532 | 0.014108 | 1166.243
0.014304 | 1037.532 | 0.014308 | 1168.395
0.014504 | 1038.611 | 0.014508 | 1168.395
0.014704 | 1038.611 | 0.014708 | 1169.471
0.014904 | 1038.611 | 0.014908 | 1170.547
0.015104 | 1038.611 | 0.015108 | 1171.623
0.015304 | 1039.689 | 0.015308 | 1171.623
0.015504 | 1039.689 | 0.015508 | 1172.699
0.015704 | 1039.689 | 0.015708 | 1172.699
0.015904 | 1039.689 | 0.015908 | 1172.699
0.016104 | 1039.689 | 0.016108 | 1173.775
0.016304 | 1039.689 | 0.016308 | 1174.85
0.016504 | 1039.689 | 0.016508 | 1173.775
0.016704 | 1040.768 | 0.016708 | 1173.775
0.016904 | 1039.689 | 0.016908 | 1172.699
0.017104 | 1039.689 | 0.017108 | 1172.699
0.017304 | 1039.689 | 0.017308 | 1171.623
0.017504 | 1038.611 | 0.017508 | 1171.623
0.017704 | 1038.611 | 0.017708 | 1171.623
0.017904 | 1038.611 | 0.017908 | 1170.547
0.018104 | 1038.611 | 0.018108 | 1169.471
0.018304 | 1038.611 | 0.018308 | 1168.395
0.018504 | 1037.532 | 0.018508 | 1166.243
0.018704 | 1037.532 | 0.018708 | 1164.092
0.018904 | 1037.532 | 0.018908 | 1160.864
0.019104 | 1036.454 | 0.019108 | 1156.561
0.019304 | 1036.454 | 0.019308 | 1133.967
0.019504 | 1036.454 | 0.019508 | 1093.084
0.019704 | 1036.454 | 0.019708 | 1034.987
0.019904 | 1035.375 | 0.019908 | 951.0694
0.020104 | 1034.297
0.020304 | 1034.297
0.020504 | 1033.218
0.020704 | 1032.14
0.020904 | 1032.14
0.021104 | 1029.983
0.021304 | 1028.904
0.021504 | 1026.747
0.021704 | 1005.177
0.021904 | 956.6437
0.022104 | 894.0897
0.022304 | 811.044