## NKC4419-1_4H
NKC4419-1/4H
Rolling direction |  | Transvers direction
Nominal strain | Nominal stress (MPa) | Nominal strain | Nominal stress (MPa)
0 | 34.06879 | 0 | 33.98266
0.0002 | 61.21967 | 0.0002 | 60.48261
0.0004 | 96.97487 | 0.0004 | 82.77854
0.0006 | 133.375 | 0.0006 | 113.9231
0.0008 | 156.1196 | 0.0008 | 133.2588
0.001 | 191.2298 | 0.001 | 163.2017
0.0012 | 213.1653 | 0.0012 | 185.3014
0.0014 | 242.7957 | 0.0014 | 207.2608
0.0016 | 270.7998 | 0.0016 | 230.6263
0.0018 | 300.3301 | 0.0018 | 262.9325
0.002 | 329.8083 | 0.002 | 295.8757
0.0022 | 362.1706 | 0.0022 | 313.1845
0.0024 | 389.7822 | 0.0024 | 331.5828
0.0026 | 407.9842 | 0.0026 | 359.639
0.0028 | 426.1302 | 0.0028 | 372.7297
0.003 | 439.8699 | 0.003 | 387.0342
0.0032 | 449.9643 | 0.0032 | 396.3195
0.0034 | 457.7355 | 0.0034 | 403.2975
0.0036 | 461.581 | 0.0036 | 408.1044
0.0038 | 466.1075 | 0.0038 | 411.6695
0.004 | 468.2706 | 0.004 | 415.1946 | NKC4419-1/4H, Rolling direction
0.0042 | 470.9945 | 0.0042 | 417.4778
0.0044 | 473.1976 | 0.0044 | 419.3205
0.0046 | 475.4809 | 0.0046 | 421.2833
0.0048 | 476.923 | 0.0048 | 422.7654
0.005 | 478.4852 | 0.005 | 424.2075
0.0052 | 479.5667 | 0.0052 | 425.4092
0.0054 | 480.6883 | 0.0054 | 426.691
0.0056 | 482.0904 | 0.0056 | 427.3319
0.0058 | 482.7713 | 0.0058 | 428.2933
0.006 | 483.7728 | 0.006 | 429.0945
0.0062 | 484.5739 | 0.0062 | 430.2161
0.0064 | 485.2949 | 0.0064 | 430.9772
0.0066 | 485.9759 | 0.0066 | 431.578
0.0068 | 486.6569 | 0.0068 | 432.1789
0.007 | 487.2177 | 0.007 | 432.94
0.0072 | 487.8186 | 0.0072 | 433.3806
0.0074 | 488.1791 | 0.0074 | 433.9414
0.0076 | 488.6598 | 0.0076 | 434.3019
0.0078 | 489.3007 | 0.0078 | 434.9428
0.008 | 489.541 | 0.008 | 435.5036 | NKC4419-1/4H, Transverse direction
0.0082 | 490.0618 | 0.0082 | 435.9843
0.0084 | 490.5024 | 0.0084 | 436.3448
0.0086 | 490.903 | 0.0086 | 436.7855
0.0088 | 491.2635 | 0.0088 | 437.1861
0.009 | 491.6641 | 0.009 | 437.6267
0.0092 | 492.0246 | 0.0092 | 437.867
0.0094 | 492.305 | 0.0094 | 438.2275
0.0096 | 492.7056 | 0.0096 | 438.8284
0.0098 | 493.1862 | 0.0098 | 439.1889
0.01 | 493.3465 | 0.01 | 439.4293
0.0102 | 493.8272 | 0.0102 | 439.8298
0.0104 | 494.1877 | 0.0104 | 440.3105
0.0106 | 494.388 | 0.0106 | 440.4708
0.0108 | 494.9087 | 0.0108 | 440.7111
0.011 | 495.1491 | 0.011 | 441.1117
0.0112 | 495.5496 | 0.0112 | 441.5122
0.0114 | 495.79 | 0.0114 | 441.7526
0.0116 | 496.2707 | 0.0116 | 442.1131
0.0118 | 496.5511 | 0.0118 | 442.3935
0.012 | 496.8315 | 0.012 | 442.714
0.0122 | 497.1519 | 0.0122 | 442.9543
0.0124 | 497.5124 | 0.0124 | 443.2748
0.0126 | 497.8329 | 0.0126 | 443.6353
0.0128 | 498.1934 | 0.0128 | 443.9958
0.013 | 498.634 | 0.013 | 444.2361
0.0132 | 498.8744 | 0.0132 | 444.5165
0.0134 | 499.1548 | 0.0134 | 444.7969
0.0136 | 499.5153 | 0.0136 | 445.1575
0.0138 | 499.8358 | 0.0138 | 445.3978
0.014 | 500.1562 | 0.014 | 445.7984
0.0142 | 500.4767 | 0.0142 | 445.9586
0.0144 | 500.8372 | 0.0144 | 446.239
0.0146 | 501.0775 | 0.0146 | 446.5595
0.0148 | 501.5182 | 0.0148 | 446.7197
0.015 | 501.7585 | 0.015 | 447.1603
0.0152 | 502.079 | 0.0152 | 447.4808
0.0154 | 502.4395 | 0.0154 | 447.6811
0.0156 | 502.76 | 0.0156 | 448.0416
0.0158 | 503.1605 | 0.0158 | 449.4436
0.016 | 503.6012 | 0.016 | 450.405
0.0162 | 503.8816 | 0.0162 | 450.6453
0.0164 | 504.202 | 0.0164 | 450.8857
0.0166 | 504.5625 | 0.0166 | 451.126
0.0168 | 504.883 | 0.0168 | 451.2862
0.017 | 505.1233 | 0.017 | 451.4865
0.0172 | 505.564 | 0.0172 | 451.7669
0.0174 | 505.8043 | 0.0174 | 451.9272
0.0176 | 506.0847 | 0.0176 | 452.2476
0.0178 | 506.4452 | 0.0178 | 452.3678
0.018 | 506.8458 | 0.018 | 452.6081
0.0182 | 507.1262 | 0.0182 | 452.9286
0.0184 | 507.4066 | 0.0184 | 453.1689
0.0186 | 507.7671 | 0.0186 | 453.4093
0.0188 | 508.1276 | 0.0188 | 453.6496
0.019 | 508.5683 | 0.019 | 453.8499
0.0192 | 508.8086 | 0.0192 | 454.1303
0.0194 | 509.1291 | 0.0194 | 454.4908
0.0196 | 509.4495 | 0.0196 | 454.6911
0.0198 | 509.8501 | 0.0198 | 454.9715
0.02 | 510.1305 | 0.02 | 455.1718
0.0202 | 510.491 | 0.0202 | 455.4522
0.0204 | 510.8916 | 0.0204 | 455.7326
0.0206 | 511.0518 | 0.0206 | 456.0931
0.0208 | 511.4925 | 0.0208 | 456.3335
0.021 | 511.853 | 0.021 | 456.5738
0.0212 | 512.0132 | 0.0212 | 456.8542
0.0214 | 512.4538 | 0.0214 | 457.1747
0.0216 | 512.8144 | 0.0216 | 457.375
0.0218 | 513.2149 | 0.0218 | 457.6954
0.022 | 513.5354 | 0.022 | 457.9758
0.0222 | 513.7757 | 0.0222 | 458.2162
0.0224 | 514.1763 | 0.0224 | 458.4966
0.0226 | 514.4567 | 0.0226 | 458.7369
0.0228 | 514.7772 | 0.0228 | 458.9372
0.023 | 515.0976 | 0.023 | 459.2977
0.0232 | 515.4181 | 0.0232 | 459.498
0.0234 | 515.7786 | 0.0234 | 459.7784
0.0236 | 515.9789 | 0.0236 | 460.0989
0.0238 | 516.4596 | 0.0238 | 460.2991
0.024 | 516.78 | 0.024 | 460.6196
0.0242 | 517.1005 | 0.0242 | 460.9
0.0244 | 517.3809 | 0.0244 | 461.1404
0.0246 | 517.7013 | 0.0246 | 461.4208
0.0248 | 518.0619 | 0.0248 | 461.621
0.025 | 518.3423 | 0.025 | 461.8614
0.0252 | 518.7428 | 0.0252 | 462.1418
0.0254 | 518.9832 | 0.0254 | 462.4222
0.0256 | 519.4639 | 0.0256 | 462.7026
0.0258 | 519.7042 | 0.0258 | 462.983
0.026 | 520.0647 | 0.026 | 463.2634
0.0262 | 520.3451 | 0.0262 | 463.4637
0.0264 | 520.6255 | 0.0264 | 463.704
0.0266 | 521.0261 | 0.0266 | 463.9444
0.0268 | 521.3466 | 0.0268 | 464.1847
0.027 | 521.667 | 0.027 | 464.5052
0.0272 | 521.9474 | 0.0272 | 464.7856
0.0274 | 522.3079 | 0.0274 | 464.9859
0.0276 | 522.6284 | 0.0276 | 465.3464
0.0278 | 522.9088 | 0.0278 | 465.6668
0.028 | 523.2293 | 0.028 | 465.9072
0.0282 | 523.5497 | 0.0282 | 466.1475
0.0284 | 523.8702 | 0.0284 | 466.3478
0.0286 | 524.1506 | 0.0286 | 466.7083
0.0288 | 524.5111 | 0.0288 | 466.8686
0.029 | 524.8316 | 0.029 | 467.149
0.0292 | 525.152 | 0.0292 | 467.5095
0.0294 | 525.4324 | 0.0294 | 467.6697
0.0296 | 525.7929 | 0.0296 | 467.9501
0.0298 | 526.1535 | 0.0298 | 468.2305
0.03 | 526.3938 | 0.03 | 468.5109
0.0302 | 526.7543 | 0.0302 | 468.7112
0.0304 | 527.0347 | 0.0304 | 469.0317
0.0306 | 527.3151 | 0.0306 | 469.272
0.0308 | 527.5955 | 0.0308 | 469.4322
0.031 | 527.8759 | 0.031 | 469.7927
0.0312 | 528.2765 | 0.0312 | 469.9129
0.0314 | 528.5168 | 0.0314 | 470.3535
0.0316 | 528.9174 | 0.0316 | 470.4737
0.0318 | 529.2379 | 0.0318 | 470.7141
0.032 | 529.4782 | 0.032 | 471.0345
0.0322 | 529.7987 | 0.0322 | 471.3149
0.0324 | 530.1191 | 0.0324 | 471.5152
0.0326 | 530.4396 | 0.0326 | 471.7155
0.0328 | 530.72 | 0.0328 | 471.9158
0.033 | 531.0805 | 0.033 | 472.2763
0.0332 | 531.3209 | 0.0332 | 472.5166
0.0334 | 531.6013 | 0.0334 | 472.6769
0.0336 | 531.8817 | 0.0336 | 472.9172
0.0338 | 532.2422 | 0.0338 | 473.1976
0.034 | 532.6828 | 0.034 | 473.478
0.0342 | 532.9231 | 0.0342 | 473.7184
0.0344 | 533.2035 | 0.0344 | 473.9587
0.0346 | 533.5641 | 0.0346 | 474.2391
0.0348 | 533.8445 | 0.0348 | 474.4795
0.035 | 534.1649 | 0.035 | 474.6797
0.0352 | 534.4053 | 0.0352 | 474.9601
0.0354 | 534.7658 | 0.0354 | 475.2806
0.0356 | 535.0862 | 0.0356 | 475.4809
0.0358 | 535.3666 | 0.0358 | 475.7613
0.036 | 535.607 | 0.036 | 475.9616
0.0362 | 535.9675 | 0.0362 | 476.1218
0.0364 | 536.2479 | 0.0364 | 476.4423
0.0366 | 536.6084 | 0.0366 | 476.7627
0.0368 | 536.8888 | 0.0368 | 477.0031
0.037 | 537.009 | 0.037 | 477.1633
0.0372 | 537.3695 | 0.0372 | 477.4838
0.0374 | 537.73 | 0.0374 | 477.6039
0.0376 | 538.0104 | 0.0376 | 477.8042
0.0378 | 538.3309 | 0.0378 | 478.1247
0.038 | 538.6513 | 0.038 | 478.365
0.0382 | 538.9318 | 0.0382 | 478.6054
0.0384 | 539.2522 | 0.0384 | 478.9258
0.0386 | 539.5326 | 0.0386 | 479.0059
0.0388 | 539.773 | 0.0388 | 479.2463
0.039 | 540.0133 | 0.039 | 479.5267
0.0392 | 540.3338 | 0.0392 | 479.8872
0.0394 | 540.6542 | 0.0394 | 479.9673
0.0396 | 540.8946 | 0.0396 | 480.2077
0.0398 | 541.215 | 0.0398 | 480.4881
0.04 | 541.5355 | 0.04 | 480.6883
0.0402 | 541.7758 | 0.0402 | 480.9287
0.0404 | 542.0562 | 0.0404 | 481.129
0.0406 | 542.3767 | 0.0406 | 481.4094
0.0408 | 542.577 | 0.0408 | 481.5296
0.041 | 542.9775 | 0.041 | 481.81
0.0412 | 543.3381 | 0.0412 | 482.0904
0.0414 | 543.5784 | 0.0414 | 482.2506
0.0416 | 545.7014 | 0.0416 | 482.4909
0.0418 | 546.8631 | 0.0418 | 482.7313
0.042 | 547.0634 | 0.042 | 482.9316
0.0422 | 547.2637 | 0.0422 | 483.1719
0.0424 | 547.464 | 0.0424 | 483.4523
0.0426 | 547.7444 | 0.0426 | 483.6926
0.0428 | 547.8245 | 0.0428 | 483.8529
0.043 | 548.1049 | 0.043 | 484.1333
0.0432 | 548.2251 | 0.0432 | 484.2535
0.0434 | 548.5455 | 0.0434 | 484.4938
0.0436 | 548.7458 | 0.0436 | 484.654
0.0438 | 549.0262 | 0.0438 | 484.8944
0.044 | 549.1864 | 0.044 | 485.2148
0.0442 | 549.547 | 0.0442 | 485.4151
0.0444 | 549.7072 | 0.0444 | 485.6955
0.0446 | 549.9475 | 0.0446 | 485.8557
0.0448 | 550.1478 | 0.0448 | 486.1361
0.045 | 550.4282 | 0.045 | 486.3364
0.0452 | 550.7086 | 0.0452 | 486.4967
0.0454 | 550.9089 | 0.0454 | 486.8171
0.0456 | 551.0691 | 0.0456 | 486.9774
0.0458 | 551.3896 | 0.0458 | 487.2177
0.046 | 551.67 | 0.046 | 487.458
0.0462 | 551.9103 | 0.0462 | 487.6984
0.0464 | 552.1106 | 0.0464 | 487.8987
0.0466 | 552.351 | 0.0466 | 488.139
0.0468 | 552.5913 | 0.0468 | 488.2592
0.047 | 552.8717 | 0.047 | 488.4595
0.0472 | 553.1121 | 0.0472 | 488.6998
0.0474 | 553.3524 | 0.0474 | 488.9001
0.0476 | 553.5927 | 0.0476 | 489.1404
0.0478 | 553.793 | 0.0478 | 489.3808
0.048 | 554.0334 | 0.048 | 489.6211
0.0482 | 554.2737 | 0.0482 | 489.7814
0.0484 | 554.474 | 0.0484 | 490.0217
0.0486 | 554.7945 | 0.0486 | 490.222
0.0488 | 554.9948 | 0.0488 | 490.4623
0.049 | 555.2351 | 0.049 | 490.6626
0.0492 | 555.4754 | 0.0492 | 490.8229
0.0494 | 555.6757 | 0.0494 | 491.0231
0.0496 | 555.9161 | 0.0496 | 491.2635
0.0498 | 556.2365 | 0.0498 | 491.4638
0.05 | 556.4769 | 0.05 | 491.7041
0.0502 | 556.6371 | 0.0502 | 491.9044
0.0504 | 556.9175 | 0.0504 | 492.1047
0.0506 | 557.1579 | 0.0506 | 492.345
0.0508 | 557.5184 | 0.0508 | 492.5453
0.051 | 557.6786 | 0.051 | 492.7056
0.0512 | 557.959 | 0.0512 | 492.8658
0.0514 | 558.1192 | 0.0514 | 493.1862
0.0516 | 558.3996 | 0.0516 | 493.3865
0.0518 | 558.5198 | 0.0518 | 493.5868
0.052 | 558.8803 | 0.052 | 493.7871
0.0522 | 559.0405 | 0.0522 | 493.9073
0.0524 | 559.3209 | 0.0524 | 494.2277
0.0526 | 559.5613 | 0.0526 | 494.3479
0.0528 | 559.7215 | 0.0528 | 494.5482
0.053 | 560.0019 | 0.053 | 494.7885
0.0532 | 560.1622 | 0.0532 | 494.9888
0.0534 | 560.4025 | 0.0534 | 495.1491
0.0536 | 560.6428 | 0.0536 | 495.4295
0.0538 | 560.8832 | 0.0538 | 495.5897
0.054 | 561.1636 | 0.054 | 495.83
0.0542 | 561.4039 | 0.0542 | 495.9903
0.0544 | 561.5642 | 0.0544 | 496.1905
0.0546 | 561.8846 | 0.0546 | 496.3908
0.0548 | 562.0448 | 0.0548 | 496.6312
0.055 | 562.2852 | 0.055 | 496.7513
0.0552 | 562.5255 | 0.0552 | 497.0317
0.0554 | 562.7659 | 0.0554 | 497.2721
0.0556 | 562.9662 | 0.0556 | 497.3923
0.0558 | 563.1264 | 0.0558 | 497.5525
0.056 | 563.4068 | 0.056 | 497.7127
0.0562 | 563.6471 | 0.0562 | 497.9531
0.0564 | 563.7673 | 0.0564 | 498.1534
0.0566 | 564.0477 | 0.0566 | 498.3136
0.0568 | 564.248 | 0.0568 | 498.5539
0.057 | 564.5284 | 0.057 | 498.7142
0.0572 | 564.7287 | 0.0572 | 498.9144
0.0574 | 564.8889 | 0.0574 | 499.0747
0.0576 | 565.1293 | 0.0576 | 499.315
0.0578 | 565.4097 | 0.0578 | 499.5153
0.058 | 565.65 | 0.058 | 499.7557
0.0582 | 565.8503 | 0.0582 | 499.8758
0.0584 | 566.0506 | 0.0584 | 500.1562
0.0586 | 566.2909 | 0.0586 | 500.3165
0.0588 | 566.4912 | 0.0588 | 500.4767
0.059 | 566.6514 | 0.059 | 500.677
0.0592 | 566.8517 | 0.0592 | 500.8372
0.0594 | 567.1722 | 0.0594 | 500.9974
0.0596 | 567.2924 | 0.0596 | 501.2378
0.0598 | 567.5327 | 0.0598 | 501.398
0.06 | 567.6929 | 0.06 | 501.6784
0.0602 | 567.8932 | 0.0602 | 501.8386
0.0604 | 568.2137 | 0.0604 | 501.9588
0.0606 | 568.3339 | 0.0606 | 502.1591
0.0608 | 568.5341 | 0.0608 | 502.3994
0.061 | 568.7344 | 0.061 | 502.5597
0.0612 | 568.9748 | 0.0612 | 502.6798
0.0614 | 569.0949 | 0.0614 | 502.9602
0.0616 | 569.3353 | 0.0616 | 503.1205
0.0618 | 569.5356 | 0.0618 | 503.2807
0.062 | 569.7359 | 0.062 | 503.481
0.0622 | 569.9762 | 0.0622 | 503.6813
0.0624 | 570.1364 | 0.0624 | 503.8816
0.0626 | 570.2967 | 0.0626 | 504.0818
0.0628 | 570.4569 | 0.0628 | 504.162
0.063 | 570.6171 | 0.063 | 504.3222
0.0632 | 570.8975 | 0.0632 | 504.4824
0.0634 | 571.0978 | 0.0634 | 504.6827
0.0636 | 571.3382 | 0.0636 | 504.923
0.0638 | 571.4984 | 0.0638 | 505.1233
0.064 | 571.7387 | 0.064 | 505.2035
0.064202 | 571.899 | 0.064202 | 505.4438
0.064402 | 572.1393 | 0.064402 | 505.604
0.064602 | 572.2595 | 0.064602 | 505.7643
0.064802 | 572.5399 | 0.064802 | 506.0046
0.065002 | 572.66 | 0.065002 | 506.1248
0.065202 | 572.9405 | 0.065202 | 506.3251
0.065402 | 573.1007 | 0.065402 | 506.5253
0.065602 | 573.301 | 0.065602 | 506.6455
0.065802 | 573.5013 | 0.065802 | 506.9259
0.066002 | 573.6214 | 0.066002 | 507.0861
0.066202 | 573.8618 | 0.066202 | 507.2063
0.066402 | 574.022 | 0.066402 | 507.3665
0.066602 | 574.2223 | 0.066602 | 507.6069
0.066802 | 574.4626 | 0.066802 | 507.7271
0.067002 | 574.5828 | 0.067002 | 507.9674
0.067202 | 574.8632 | 0.067202 | 508.1276
0.067402 | 574.9834 | 0.067402 | 508.2478
0.067602 | 575.1837 | 0.067602 | 508.4481
0.067802 | 575.3839 | 0.067802 | 508.6484
0.068002 | 575.5442 | 0.068002 | 508.8086
0.068202 | 575.7445 | 0.068202 | 508.9688
0.068402 | 575.9448 | 0.068402 | 509.1691
0.068602 | 576.105 | 0.068602 | 510.2507
0.068802 | 576.2652 | 0.068802 | 510.3709
0.069002 | 576.4655 | 0.069002 | 510.5711
0.069202 | 576.5456 | 0.069202 | 510.7714
0.069402 | 576.786 | 0.069402 | 510.9317
0.069602 | 577.0263 | 0.069602 | 511.0518
0.069802 | 577.1865 | 0.069802 | 511.2521
0.070002 | 577.3868 | 0.070002 | 511.3723
0.070202 | 577.4669 | 0.070202 | 511.4524
0.070402 | 577.6672 | 0.070402 | 511.7328
0.070602 | 577.8274 | 0.070602 | 511.853
0.070802 | 577.9476 | 0.070802 | 512.0132
0.071002 | 578.1479 | 0.071002 | 512.1734
0.071202 | 578.3482 | 0.071202 | 512.3337
0.071402 | 578.5084 | 0.071402 | 512.4538
0.071602 | 578.6687 | 0.071602 | 512.5339
0.071802 | 578.8689 | 0.071802 | 512.7342
0.072002 | 579.0692 | 0.072002 | 512.8544
0.072202 | 579.2295 | 0.072202 | 513.0146
0.072402 | 579.3496 | 0.072402 | 513.1749
0.072602 | 579.5099 | 0.072602 | 513.295
0.072802 | 579.7101 | 0.072802 | 513.4953
0.073002 | 579.8704 | 0.073002 | 513.6956
0.073202 | 579.9905 | 0.073202 | 513.8158
0.073402 | 580.2309 | 0.073402 | 513.936
0.073602 | 580.3511 | 0.073602 | 514.0962
0.073802 | 580.5513 | 0.073802 | 514.2564
0.074002 | 580.6715 | 0.074002 | 514.4166
0.074202 | 580.8318 | 0.074202 | 514.5769
0.074402 | 580.9519 | 0.074402 | 514.7772
0.074602 | 581.1122 | 0.074602 | 514.8573
0.074802 | 581.3124 | 0.074802 | 515.0175
0.075002 | 581.4727 | 0.075002 | 515.1377
0.075202 | 581.5928 | 0.075202 | 515.378
0.075402 | 581.8332 | 0.075402 | 515.5383
0.075602 | 581.9534 | 0.075602 | 515.6985
0.075802 | 582.0735 | 0.075802 | 515.8587
0.076002 | 582.2338 | 0.076002 | 515.9789
0.076202 | 582.3139 | 0.076202 | 516.0991
0.076402 | 582.434 | 0.076402 | 516.2192
0.076602 | 582.6744 | 0.076602 | 516.3795
0.076802 | 582.8747 | 0.076802 | 516.5397
0.077002 | 582.9948 | 0.077002 | 516.6198
0.077202 | 583.115 | 0.077202 | 516.78
0.077402 | 583.2753 | 0.077402 | 516.9803
0.077602 | 583.4755 | 0.077602 | 517.1405
0.077802 | 583.6758 | 0.077802 | 517.2607
0.078002 | 583.8361 | 0.078002 | 517.461
0.078202 | 584.0363 | 0.078202 | 517.5411
0.078402 | 584.1565 | 0.078402 | 517.7013
0.078602 | 584.3568 | 0.078602 | 517.8215
0.078802 | 584.477 | 0.078802 | 517.9016
0.079002 | 584.5571 | 0.079002 | 518.1019
0.079202 | 584.6773 | 0.079202 | 518.2221
0.079402 | 584.8775 | 0.079402 | 518.3823
0.079602 | 584.9977 | 0.079602 | 518.5025
0.079802 | 585.1179 | 0.079802 | 518.6627
0.080002 | 585.3582 | 0.080002 | 518.7829
0.080202 | 585.4784 | 0.080202 | 518.9031
0.080402 | 585.5585 | 0.080402 | 518.9832
0.080602 | 585.7588 | 0.080602 | 519.1434
0.080802 | 585.919 | 0.080802 | 519.2636
0.081002 | 585.9992 | 0.081002 | 519.4238
0.081202 | 586.0793 | 0.081202 | 519.584
0.081402 | 586.2796 | 0.081402 | 519.6642
0.081602 | 586.3997 | 0.081602 | 519.7843
0.081802 | 586.56 | 0.081802 | 519.9446
0.082002 | 586.7202 | 0.082002 | 520.0647
0.082202 | 586.8404 | 0.082202 | 520.1849
0.082402 | 587.0006 | 0.082402 | 520.3051
0.082602 | 587.1208 | 0.082602 | 520.4653
0.082802 | 587.1608 | 0.082802 | 520.5454
0.083002 | 587.4012 | 0.083002 | 520.7057
0.083202 | 587.4813 | 0.083202 | 520.8258
0.083402 | 587.6415 | 0.083402 | 520.9059
0.083602 | 587.7617 | 0.083602 | 521.1062
0.083802 | 587.8418 | 0.083802 | 521.2264
0.084002 | 588.0421 | 0.084002 | 521.3065
0.084202 | 588.1222 | 0.084202 | 521.4267
0.084402 | 588.2424 | 0.084402 | 521.5469
0.084602 | 588.3225 | 0.084602 | 521.667
0.084802 | 588.5628 | 0.084802 | 521.7872
0.085002 | 588.6429 | 0.085002 | 521.9074
0.085202 | 588.7631 | 0.085202 | 522.0275
0.085402 | 588.8833 | 0.085402 | 522.1477
0.085602 | 589.0836 | 0.085602 | 522.3079
0.085802 | 589.1637 | 0.085802 | 522.348
0.086002 | 589.2839 | 0.086002 | 522.5082
0.086202 | 589.404 | 0.086202 | 522.6685
0.086402 | 589.4441 | 0.086402 | 522.7486
0.086602 | 589.5643 | 0.086602 | 522.9088
0.086802 | 589.7645 | 0.086802 | 523.029
0.087002 | 589.8847 | 0.087002 | 523.1091
0.087202 | 589.9648 | 0.087202 | 523.1892
0.087402 | 590.085 | 0.087402 | 523.3895
0.087602 | 590.1651 | 0.087602 | 523.4296
0.087802 | 590.3253 | 0.087802 | 523.5898
0.088002 | 590.4455 | 0.088002 | 523.6699
0.088202 | 590.5256 | 0.088202 | 523.7901
0.088402 | 590.6859 | 0.088402 | 523.9102
0.088602 | 590.8461 | 0.088602 | 523.9904
0.088802 | 590.9262 | 0.088802 | 524.0705
0.089002 | 591.0063 | 0.089002 | 524.2307
0.089202 | 591.1265 | 0.089202 | 524.3108
0.089402 | 591.2066 | 0.089402 | 524.431
0.089602 | 591.3668 | 0.089602 | 524.5512
0.089802 | 591.4069 | 0.089802 | 524.7114
0.090002 | 591.5671 | 0.090002 | 524.7915
0.090202 | 591.6873 | 0.090202 | 524.8716
0.090402 | 591.8075 | 0.090402 | 524.9918
0.090602 | 591.8876 | 0.090602 | 525.0719
0.090802 | 592.0478 | 0.090802 | 525.1921
0.091002 | 592.1279 | 0.091002 | 525.2722
0.091202 | 592.208 | 0.091202 | 525.4324
0.091402 | 592.3282 | 0.091402 | 525.5125
0.091602 | 592.4484 | 0.091602 | 525.6327
0.091802 | 592.5686 | 0.091802 | 525.6728
0.092002 | 592.6887 | 0.092002 | 525.833
0.092202 | 592.8089 | 0.092202 | 525.9131
0.092402 | 592.889 | 0.092402 | 526.0733
0.092602 | 593.0092 | 0.092602 | 526.1134
0.092802 | 593.0492 | 0.092802 | 526.2336
0.093002 | 593.1694 | 0.093002 | 526.3137
0.093202 | 593.2495 | 0.093202 | 526.4339
0.093402 | 593.3296 | 0.093402 | 526.554
0.093602 | 593.4098 | 0.093602 | 526.6341
0.093802 | 593.57 | 0.093802 | 526.7543
0.094002 | 593.61 | 0.094002 | 526.8344
0.094202 | 593.7703 | 0.094202 | 526.9145
0.094402 | 593.8905 | 0.094402 | 527.0347
0.094602 | 593.9706 | 0.094602 | 527.1148
0.094802 | 594.0907 | 0.094802 | 527.235
0.095002 | 594.1308 | 0.095002 | 527.3151
0.095202 | 594.251 | 0.095202 | 527.4353
0.095402 | 594.3711 | 0.095402 | 527.5154
0.095602 | 594.4112 | 0.095602 | 527.5955
0.095802 | 594.5314 | 0.095802 | 527.7157
0.096002 | 594.6515 | 0.096002 | 527.7958
0.096202 | 594.7317 | 0.096202 | 527.8359
0.096402 | 594.8118 | 0.096402 | 527.9961
0.096602 | 594.8919 | 0.096602 | 528.0361
0.096802 | 595.0121 | 0.096802 | 528.1563
0.097002 | 595.0521 | 0.097002 | 528.3165
0.097202 | 595.1322 | 0.097202 | 528.3566
0.097402 | 595.2524 | 0.097402 | 528.4367
0.097602 | 595.3325 | 0.097602 | 528.5168
0.097802 | 595.4527 | 0.097802 | 528.597
0.098002 | 595.5328 | 0.098002 | 528.6771
0.098202 | 595.5729 | 0.098202 | 528.7972
0.098402 | 595.693 | 0.098402 | 528.8373
0.098602 | 595.7331 | 0.098602 | 528.9575
0.098802 | 595.8533 | 0.098802 | 529.0776
0.099002 | 595.9334 | 0.099002 | 529.1578
0.099202 | 596.0535 | 0.099202 | 529.2379
0.099402 | 596.1337 | 0.099402 | 529.318
0.099602 | 596.1737 | 0.099602 | 529.3981
0.099802 | 596.2538 | 0.099802 | 529.4382
0.101952 | 596.8948 | 0.101952 | 530.1592
0.103952 | 597.4556 | 0.103952 | 530.72
0.105952 | 597.9763 | 0.105952 | 531.2407
0.107952 | 598.2968 | 0.107952 | 531.401
0.109952 | 598.8175 | 0.109952 | 532.0419
0.111952 | 599.2581 | 0.111952 | 532.4825
0.113952 | 599.5786 | 0.113952 | 532.7229
0.115952 | 599.6187 | 0.115952 | 533.0834
0.117952 | 600.3397 | 0.117952 | 533.5641
0.119952 | 600.6601 | 0.119952 | 533.9646
0.121952 | 600.9806 | 0.121952 | 534.2851
0.123952 | 601.261 | 0.123952 | 534.6456
0.125952 | 601.5815 | 0.125952 | 534.926
0.127952 | 601.8619 | 0.127952 | 535.2064
0.129952 | 602.1022 | 0.129952 | 535.5269
0.131952 | 602.2624 | 0.131952 | 535.7672
0.133952 | 602.5028 | 0.133952 | 535.9675
0.135952 | 602.623 | 0.135952 | 536.2078
0.137952 | 602.8232 | 0.137952 | 536.4482
0.139952 | 602.9034 | 0.139952 | 536.6084
0.141952 | 603.0636 | 0.141952 | 536.7286
0.143952 | 603.1437 | 0.143952 | 536.8888
0.145952 | 603.1437 | 0.145952 | 537.0491
0.147952 | 603.2238 | 0.147952 | 537.0491
0.149952 | 603.1838 | 0.149952 | 537.1292
0.151952 | 603.1437 | 0.151952 | 537.1692
0.153952 | 603.1437 | 0.153952 | 537.2093
0.155952 | 603.0235 | 0.155952 | 537.2493
0.157952 | 602.8633 | 0.157952 | 537.1292
0.159952 | 602.663 | 0.159952 | 537.1292
0.161952 | 602.3426 | 0.161952 | 537.009
0.163952 | 601.942 | 0.163952 | 536.9289
0.165952 | 601.261 | 0.165952 | 536.7687
0.167952 | 596.4942 | 0.167952 | 536.5283
|  | 0.169952 | 536.328
|  | 0.171952 | 535.9675
|  | 0.173952 | 535.5669
|  | 0.175952 | 535.0862
|  | 0.177952 | 534.3652
|  | 0.179952 | 533.4839
|  | 0.181952 | 531.8015

## NKC4419-H
NKC4419-H
Rolling direction |  | Transvers direction
Nominal strain | Nominal stress (MPa) | Nominal strain | Nominal stress (MPa)
1.816499e-05 | 21.84015 | 1.602794e-06 | 23.17489
3.927368e-05 | 24.0296 | 2.206198e-05 | 25.96571
6.005762e-05 | 27.76714 | 4.219642e-05 | 29.14322
8.051681e-05 | 30.43529 | 6.233086e-05 | 31.35667
0.0001006512 | 33.19677 | 8.279005e-05 | 33.41945
0.0001211104 | 35.03687 | 0.000103574 | 37.42233
0.0001415696 | 38.04904 | 0.0001240332 | 41.02386
0.0001623536 | 40.70385 | 0.0001451419 | 43.90135
0.0001828127 | 41.47722 | 0.0001652763 | 46.08414
0.0002029472 | 44.26271 | 0.0001870345 | 48.58828
0.0002230816 | 47.83357 | 0.0002074937 | 51.89512
0.0002448398 | 50.86307 | 0.0002286024 | 53.77123
0.0002675722 | 51.90712 | 0.0002490615 | 56.39537
0.0002880314 | 56.10735 | 0.000270495 | 59.88489
0.0003084906 | 58.94751 | 0.0002916037 | 62.96373
0.0003305736 | 62.08368 | 0.0003123876 | 65.4692
0.0003510327 | 64.61182 | 0.0003328468 | 66.78527
0.0003724662 | 68.96539 | 0.0003542802 | 70.22946
0.0003935749 | 70.28413 | 0.0003757137 | 72.47225
0.0004163073 | 74.84438 | 0.0003968224 | 74.92571
0.0004377407 | 78.55391 | 0.0004176063 | 77.24717 | NKC4419-H, Rolling direction
0.0004594989 | 80.98204 | 0.0004380655 | 79.64597
0.0004806076 | 84.32089 | 0.0004585247 | 82.92748
0.000500742 | 88.14243 | 0.0004786591 | 85.38362
0.000521526 | 90.28388 | 0.0004991183 | 87.50507
0.0005442584 | 93.91342 | 0.0005192527 | 90.37989
0.0005647176 | 98.03497 | 0.0005403614 | 92.9667
0.0005858263 | 100.4724 | 0.0005624444 | 95.26416
0.0006059607 | 103.978 | 0.0005829035 | 97.57228
0.0006270694 | 108.0862 | 0.0006053112 | 100.7591
0.0006491523 | 110.6543 | 0.0006270694 | 104.058
0.0006692868 | 112.7984 | 0.0006481781 | 106.4554
0.0006907202 | 117.3427 | 0.0006683125 | 108.8542
0.0007115042 | 121.5736 | 0.000688447 | 111.0637
0.0007322881 | 123.4364 | 0.0007085814 | 113.0705
0.0007527473 | 128.2526 | 0.0007293654 | 115.3333
0.0007728817 | 130.5474 | 0.0007498245 | 118.8094
0.0007930162 | 134.5796 | 0.0007706085 | 120.2415
0.0008141249 | 137.5465 | 0.0007933409 | 123.359
0.0008352335 | 140.7546 | 0.0008147743 | 126.6285
0.000855368 | 142.9254 | 0.0008362078 | 128.7046 | NKC4419-H, Transverse direction
0.0008761519 | 145.2442 | 0.0008563422 | 131.9848
0.0008975854 | 149.5338 | 0.0008777757 | 134.0449
0.0009180445 | 151.9259 | 0.0008979101 | 136.8278
0.0009385037 | 155.1781 | 0.0009180445 | 139.2492
0.0009592877 | 159.2263 | 0.0009388285 | 141.3
0.0009800716 | 162.3331 | 0.0009596124 | 144.0308
0.001000531 | 165.8253 | 0.0009807211 | 147.2057
0.001020665 | 168.5615 | 0.001002804 | 149.0804
0.001042423 | 171.4123 | 0.001024237 | 151.9859
0.001062558 | 174.6205 | 0.001044697 | 154.9194
0.001084316 | 178.1553 | 0.00106613 | 156.8849
0.0011051 | 180.2355 | 0.001086265 | 159.0783
0.001125234 | 183.3756 | 0.001106724 | 160.9544
0.001146668 | 185.8491 | 0.001127183 | 164.0599
0.001167777 | 189.2293 | 0.001148941 | 166.9667
0.00118856 | 192.5468 | 0.001169076 | 169.5135
0.001208695 | 195.619 | 0.001190509 | 171.2576
0.001228829 | 198.1031 | 0.001210643 | 173.9498
0.001248964 | 201.9193 | 0.001231427 | 176.9326
0.001269098 | 204.2754 | 0.001252536 | 178.462
0.001289557 | 208.041 | 0.00127267 | 180.1181
0.001309692 | 209.3277 | 0.00129313 | 181.9876
0.0013321 | 212.1079 | 0.001313264 | 185.2371
0.001352234 | 215.9414 | 0.001334048 | 187.6945
0.001372368 | 219.0976 | 0.001355481 | 189.7706
0.001393152 | 221.0524 | 0.001377889 | 191.9841
0.001413287 | 225.5033 | 0.001399323 | 195.0656
0.001435045 | 227.9727 | 0.001420756 | 197.191
0.001456154 | 229.9595 | 0.001443488 | 200.3086
0.001476288 | 233.857 | 0.001466221 | 202.342
0.001497072 | 236.2398 | 0.00148668 | 204.0621
0.001518505 | 239.1827 | 0.001507789 | 206.8396
0.001540913 | 242.0722 | 0.001528897 | 208.3477
0.00156397 | 245.731 | 0.001549357 | 211.2491
0.001584105 | 248.7405 | 0.001569816 | 213.4506
0.001604889 | 251.3367 | 0.001590925 | 215.4147
0.001626972 | 254.0582 | 0.001611708 | 217.3535
0.001648405 | 255.9369 | 0.001635415 | 219.4563
0.00166854 | 259.4651 | 0.001656849 | 221.583
0.001688999 | 262.7013 | 0.001677633 | 223.7512
0.001709133 | 266.2255 | 0.001699715 | 225.6406
0.001730567 | 268.907 | 0.001720824 | 227.9154
0.001751675 | 272.1098 | 0.001743232 | 230.5369
0.001773758 | 274.7766 | 0.00176499 | 232.805
0.001794542 | 278.1661 | 0.001785774 | 235.1705
0.001814677 | 279.1209 | 0.001805908 | 237.2959
0.001835785 | 282.4864 | 0.001826692 | 238.9547
0.001857219 | 285.5359 | 0.001846827 | 241.2841
0.001877678 | 287.3173 | 0.001866961 | 243.5349
0.001897812 | 290.3801 | 0.001890668 | 245.7257
0.001918272 | 292.8603 | 0.001910802 | 248.0592
0.001939705 | 295.8911 | 0.001932236 | 250.37
0.001960814 | 298.0366 | 0.001953669 | 252.6821
0.001982897 | 300.8714 | 0.001975752 | 254.7582
0.002003031 | 303.0195 | 0.001995887 | 257.1703
0.002025439 | 305.6823 | 0.002016346 | 259.2344
0.002047846 | 308.0211 | 0.002038104 | 260.8732
0.002069605 | 311.2546 | 0.002058238 | 263.6093
0.002091363 | 313.4694 | 0.002078373 | 265.1321
0.002111497 | 316.4122 | 0.002099481 | 267.4015
0.002132931 | 318.239 | 0.002119616 | 269.8283
0.002153065 | 321.1245 | 0.002140725 | 271.3138
0.002173524 | 324.0926 | 0.002162808 | 275.2513
0.002193983 | 325.5821 | 0.002182942 | 276.8581
0.002214118 | 328.6142 | 0.002203726 | 278.5688
0.002235227 | 331.321 | 0.002226458 | 281.685
0.002255686 | 333.0918 | 0.002246918 | 283.2717
0.00227582 | 336.5587 | 0.002267377 | 285.6465
0.002295955 | 338.7548 | 0.002287511 | 288.2053
0.002316089 | 341.4363 | 0.002308295 | 290.4801
0.002336873 | 344.3084 | 0.002329729 | 291.9976
0.002359281 | 345.4858 | 0.002349863 | 294.047
0.002380065 | 348.6953 | 0.002371621 | 296.6311
0.002400524 | 350.9914 | 0.00239208 | 298.6232
0.002420658 | 354.2343 | 0.002413189 | 299.9993
0.002441767 | 356.4171 | 0.002433323 | 302.6208
0.002462876 | 358.9105 | 0.002454432 | 303.9009
0.002483984 | 361.3947 | 0.002474567 | 306.617
0.002504444 | 363.6961 | 0.002494701 | 309.2372
0.002525227 | 366.5136 | 0.002517109 | 311.1146
0.002545687 | 369.0498 | 0.002537243 | 312.4733
0.002566795 | 372.0113 | 0.0025603 | 314.4388
0.002587579 | 374.3447 | 0.002580435 | 316.9909
0.002608688 | 377.2609 | 0.002601868 | 318.7643
0.002629472 | 379.5263 | 0.002622327 | 321.5152
0.002650256 | 382.4305 | 0.002642787 | 323.0392
0.002671365 | 384.3679 | 0.002663246 | 325.3474
0.002691499 | 386.6614 | 0.002684354 | 327.3435
0.002712608 | 388.8442 | 0.002704489 | 329.3209
0.002733392 | 390.5616 | 0.002725273 | 331.7971
0.002754176 | 393.9765 | 0.002745407 | 333.7905
0.002774959 | 396.1446 | 0.002766516 | 335.6946
0.002795419 | 398.7594 | 0.002788599 | 337.8747
0.002817177 | 401.3929 | 0.002810357 | 340.7682
0.002837636 | 404.3637 | 0.002830816 | 343.119
0.00285842 | 406.8132 | 0.002850951 | 344.7738
0.002878554 | 407.7905 | 0.002873034 | 346.4645
0.002899663 | 410.9414 | 0.002893818 | 348.1806
0.002920772 | 412.8001 | 0.002914602 | 350.4887
0.002943504 | 415.8683 | 0.002935061 | 352.7395
0.002966561 | 419.6805 | 0.002956494 | 354.9597
0.002986696 | 421.494 | 0.002977278 | 357.3091
0.00300683 | 423.21 | 0.002998062 | 359.9386
0.003028264 | 426.4356 | 0.003019495 | 361.776
0.003049372 | 427.4036 | 0.003042553 | 364.2028
0.003069507 | 430.0264 | 0.003063012 | 366.5283
0.003089641 | 432.6239 | 0.003083796 | 368.043
0.003111075 | 435.1627 | 0.003106853 | 370.3578
0.003131209 | 437.7642 | 0.003127962 | 372.6046
0.003151668 | 439.6736 | 0.003148421 | 374.2594
0.003173427 | 442.1377 | 0.003168555 | 375.7768
0.00319421 | 444.3685 | 0.00318869 | 378.0649
0.003214994 | 447.5074 | 0.003210123 | 380.7384
0.003236753 | 450.1182 | 0.003230582 | 382.2891
0.003256887 | 452.2983 | 0.003251042 | 384.7626
0.003277346 | 454.6691 | 0.003271176 | 387.5894
0.00329813 | 455.9865 | 0.003291635 | 389.9789
0.003318265 | 458.5266 | 0.003313393 | 391.747
0.003341322 | 460.1921 | 0.003334502 | 394.2258
0.003361781 | 462.6829 | 0.00335691 | 395.9006
0.003382565 | 464.1936 | 0.003377369 | 398.474
0.003402699 | 467.5471 | 0.003397503 | 399.5008
0.003424133 | 469.6832 | 0.003418612 | 402.0822
0.003444917 | 472.2461 | 0.003439396 | 404.6197
0.00346635 | 474.9969 | 0.003460829 | 406.1624
0.003486485 | 476.733 | 0.003481613 | 407.7692
0.003507269 | 479.2464 | 0.003503372 | 410.4627
0.003527403 | 481.1679 | 0.003523506 | 412.9055
0.003548836 | 484.5961 | 0.003544939 | 414.2936
0.00356962 | 485.5241 | 0.003566048 | 416.4817
0.003592028 | 487.6389 | 0.003587806 | 418.2578
0.003613461 | 490.9617 | 0.003609889 | 420.1525
0.003635544 | 491.7685 | 0.003630348 | 422.7487
0.003656653 | 495.2353 | 0.003650808 | 423.7967
0.003678086 | 497.0501 | 0.003671916 | 426.0329
0.003698221 | 498.6982 | 0.003692051 | 428.761
0.003721278 | 501.0956 | 0.003713484 | 430.6771
0.003743686 | 502.9597 | 0.003735242 | 432.4679
0.003764794 | 504.6065 | 0.003756026 | 434.3813
0.003785254 | 507.172 | 0.003777135 | 436.9655
0.003806687 | 509.4948 | 0.003799867 | 438.8402
0.00382942 | 511.3322 | 0.003820002 | 440.5417
0.003850203 | 513.287 | 0.003840786 | 442.0844
0.003870663 | 515.5684 | 0.003861894 | 443.9818
0.003891447 | 518.6553 | 0.003882029 | 446.394
0.003911906 | 520.4007 | 0.003903787 | 448.2527
0.003933339 | 521.2941 | 0.003924246 | 449.9488
0.003953798 | 523.0808 | 0.003946329 | 451.6636
0.003973933 | 526.2797 | 0.003967113 | 453.9984
0.003994717 | 527.1971 | 0.003988222 | 455.7158
0.004015501 | 529.0652 | 0.004008356 | 458.0573
0.004035635 | 530.9879 | 0.00402979 | 459.8907
0.00405577 | 532.976 | 0.004049924 | 461.9975
0.004079801 | 536.0575 | 0.004071358 | 463.1229
0.004100585 | 536.9749 | 0.004092141 | 465.0257
0.004122018 | 540.2004 | 0.0041139 | 466.6031
0.004145076 | 541.9725 | 0.004134034 | 468.3538
0.00416586 | 543.5326 | 0.004154169 | 470.8366
0.004186643 | 545.7034 | 0.004174303 | 471.9807
0.004210675 | 547.5008 | 0.004194762 | 473.6435
0.004231134 | 548.5435 | 0.004215546 | 475.2195
0.004251918 | 551.4917 | 0.00423633 | 477.1157
0.004272702 | 552.5011 | 0.004257764 | 478.8491
0.004294785 | 554.9199 | 0.004278547 | 480.5185
0.004314919 | 556.592 | 0.004300306 | 482.1013
0.004336028 | 557.6574 | 0.00432109 | 483.8934
0.004356487 | 560.0695 | 0.004341549 | 486.2068
0.004376946 | 562.2403 | 0.004362982 | 487.1629
0.004398705 | 564.2537 | 0.004383441 | 488.1256
0.004419489 | 565.8605 | 0.00440455 | 490.5057
0.004439623 | 566.9832 | 0.004425983 | 491.7218
0.004461056 | 568.826 | 0.004448066 | 493.7246
0.004482165 | 570.9141 | 0.004469175 | 495.1566
0.004502624 | 572.6062 | 0.004490284 | 496.7447
0.004523408 | 574.3196 | 0.004510418 | 498.4835
0.004543543 | 575.877 | 0.004530877 | 499.9996
0.004564327 | 576.6504 | 0.004551337 | 500.9009
0.004584786 | 578.1932 | 0.004574069 | 503.0317
0.004606219 | 579.2479 | 0.004596801 | 504.8598
0.004627653 | 581.5387 | 0.004618884 | 506.3119
0.004649411 | 582.3961 | 0.004639019 | 507.928
0.004672143 | 583.8601 | 0.004662401 | 509.7334
0.0046952 | 586.1989 | 0.004683509 | 510.7108
0.004717283 | 587.7204 | 0.004703644 | 512.9189
0.004738067 | 589.5418 | 0.004725077 | 514.331
0.004759501 | 590.3485 | 0.004748135 | 515.4031
0.004780285 | 592.5086 | 0.004769243 | 517.1205
0.004800744 | 593.758 | 0.004791651 | 518.0659
0.004821528 | 594.8981 | 0.00481276 | 519.7033
0.004845559 | 596.4128 | 0.004836466 | 521.2954
0.004867642 | 597.9516 | 0.004856601 | 522.7941
0.004888426 | 599.493 | 0.004877709 | 524.2956
0.004908885 | 600.8264 | 0.004898493 | 525.2369
0.004930643 | 602.3491 | 0.004919277 | 526.681
0.004950778 | 603.2385 | 0.004940061 | 527.6984
0.004970912 | 604.1906 | 0.004960196 | 528.3731
0.004992021 | 605.4453 | 0.004980655 | 529.9572
0.005013779 | 606.3627 | 0.005001764 | 531.0279
0.005034563 | 607.5001 | 0.005022547 | 532.86
0.005054698 | 609.1469 | 0.005043007 | 534.0774
0.005075482 | 609.8669 | 0.00506444 | 534.9121
0.005096265 | 611.291 | 0.005086523 | 536.2909
0.005117049 | 612.5524 | 0.005107632 | 537.6083
0.005138483 | 613.4031 | 0.005127766 | 538.887
0.005159916 | 614.7058 | 0.005148875 | 540.0498
0.005180051 | 616.4659 | 0.005169334 | 540.8671
0.005200835 | 617.1286 | 0.005189468 | 542.0899
0.005223242 | 618.5927 | 0.00521285 | 543.0152
0.005244676 | 619.2154 | 0.005233959 | 544.5447
0.00526481 | 620.5421 | 0.005254418 | 545.9221
0.005284945 | 621.0888 | 0.005275527 | 546.8181
0.005306703 | 622.1756 | 0.005296311 | 548.0622
0.005327487 | 623.4236 | 0.00531677 | 548.7982
0.005349245 | 624.5344 | 0.005336905 | 549.8036
0.005370029 | 625.1477 | 0.005358013 | 550.9583
0.005390488 | 626.3705 | 0.005378797 | 551.7917
0.005413221 | 627.1238 | 0.005400231 | 553.1878
0.005434004 | 628.2119 | 0.005421015 | 554.0265
0.005457386 | 628.9519 | 0.005441474 | 554.6959
0.005477846 | 630.048 | 0.005463557 | 555.9013
0.00549863 | 630.588 | 0.005484341 | 557.24
0.005520388 | 631.7668 | 0.005505449 | 557.9454
0.005541821 | 632.3241 | 0.005528182 | 559.2001
0.00556228 | 633.3482 | 0.005548641 | 559.9655
0.005582415 | 633.9735 | 0.005571373 | 561.1469
0.005603199 | 634.8163 | 0.005591508 | 561.8936
0.005623658 | 635.827 | 0.005611967 | 563.051
0.005646066 | 636.8297 | 0.005632751 | 563.5977
0.005667824 | 637.4231 | 0.005652885 | 564.3017
0.005689907 | 638.1164 | 0.005674643 | 565.4271
0.005713289 | 639.0392 | 0.005695103 | 566.1525
0.005733748 | 639.6939 | 0.005716211 | 566.7832
0.005756155 | 640.2512 | 0.00573732 | 567.8286
0.005777589 | 641.1419 | 0.005759078 | 568.4713
0.005800646 | 641.706 | 0.005779213 | 569.4567
0.005824028 | 642.274 | 0.005800321 | 570.2034
0.005846111 | 643.1567 | 0.005821755 | 571.2408
0.005866895 | 643.7274 | 0.005842214 | 571.8635
0.005887029 | 644.5795 | 0.005864622 | 572.8875
0.005908463 | 645.0021 | 0.005886705 | 573.4516
0.005929896 | 645.5302 | 0.005906839 | 574.1196
0.005950355 | 645.9902 | 0.005929247 | 575.1543
0.005970815 | 646.7769 | 0.00595068 | 575.8877
0.005992573 | 647.3036 | 0.005971464 | 576.3584
0.006013357 | 647.6903 | 0.005991923 | 577.2638
0.006033491 | 648.4317 | 0.006013032 | 578.3132
0.006053626 | 648.829 | 0.006034465 | 579.0145
0.006074085 | 649.4037 | 0.006055899 | 579.5119
0.006096168 | 650.0651 | 0.006079281 | 580.5266
0.006116627 | 650.4931 | 0.006101039 | 581.08
0.006136761 | 650.8625 | 0.006122797 | 581.836
0.006157221 | 651.3385 | 0.006143256 | 582.6161
0.006179303 | 651.8118 | 0.006166638 | 583.2961
0.006199438 | 652.2079 | 0.006188072 | 583.9041
0.006220871 | 652.6132 | 0.006210479 | 584.3868
0.00624198 | 653.1733 | 0.006230939 | 585.0069
0.006262114 | 653.5199 | 0.006252047 | 585.4656
0.006283548 | 653.9773 | 0.006274455 | 585.9243
0.006304981 | 654.712 | 0.006296213 | 586.9656
0.006329338 | 655.0494 | 0.006316672 | 587.531
0.006349797 | 655.7094 | 0.00633843 | 587.9297
0.00637188 | 655.7774 | 0.006360838 | 588.8457
0.006392014 | 656.3881 | 0.006380973 | 589.3964
0.006412798 | 656.5201 | 0.006401757 | 589.8685
0.006433907 | 657.2215 | 0.006421891 | 590.3125
0.006455015 | 657.3495 | 0.006444948 | 591.1725
0.006476449 | 657.8415 | 0.006466382 | 591.6779
0.006498532 | 657.9375 | 0.006489764 | 592.1153
0.006519316 | 658.5335 | 0.006510223 | 592.8606
0.006541074 | 658.8082 | 0.00653328 | 593.322
0.006564456 | 659.1496 | 0.006556337 | 593.7753
0.006586214 | 659.4909 | 0.006576472 | 594.2474
0.006606998 | 659.8563 | 0.006597255 | 594.6434
0.006628756 | 660.123 | 0.006619663 | 595.3661
0.006649865 | 660.5297 | 0.006641097 | 595.7781
0.006672272 | 660.9377 | 0.00666253 | 596.2995
0.006693381 | 661.0497 | 0.006682664 | 596.7942
0.006713516 | 661.455 | 0.006703124 | 597.3209
0.006733975 | 661.6964 | 0.006723258 | 597.6916
0.006756382 | 661.9711 | 0.00674664 | 598.1343
0.006777491 | 662.2137 | 0.006768723 | 598.6009
0.006799899 | 662.4831 | 0.006789182 | 599.2743
0.006820358 | 662.7271 | 0.006809641 | 599.809
0.006840492 | 662.9498 | 0.006831075 | 600.1944
0.006863225 | 663.2138 | 0.006852833 | 600.5837
0.006884658 | 663.5498 | 0.006872967 | 600.9331
0.006905118 | 663.6405 | 0.006896349 | 601.4131
0.006925577 | 663.8685 | 0.006917458 | 601.8505
0.006947335 | 664.0605 | 0.006939216 | 602.5265
0.006967469 | 664.2005 | 0.006961299 | 602.9879
0.006988578 | 664.5619 | 0.006983057 | 603.3905
0.007008712 | 664.8006 | 0.007003841 | 603.8732
0.007029496 | 664.9406 | 0.007025924 | 604.1772
0.00705093 | 665.0446 | 0.007047358 | 604.5559
0.007071714 | 665.2806 | 0.007068142 | 605.1306
0.007091848 | 665.5713 | 0.007090874 | 605.4693
0.007114256 | 665.6739 | 0.007111658 | 605.7333
0.007136014 | 665.9233 | 0.007133416 | 606.2454
0.007156473 | 666.0806 | 0.007156149 | 606.6254
0.007178231 | 666.3193 | 0.007178556 | 606.9721
0.007200639 | 666.5713 | 0.007199015 | 607.3601
0.007221098 | 666.7607 | 0.007221098 | 607.7068
0.007241558 | 666.946 | 0.007241558 | 607.9921
0.00726429 | 667.138 | 0.007262017 | 608.2721
0.007284749 | 667.31 | 0.007282151 | 608.6735
0.007305208 | 667.506 | 0.007305858 | 608.9242
0.007327941 | 667.7407 | 0.007327941 | 609.2975
0.007348075 | 667.8754 | 0.007348075 | 609.6055
0.007370483 | 668.0287 | 0.007368534 | 609.9069
0.007390942 | 668.1914 | 0.007389318 | 610.3496
0.007412051 | 668.3874 | 0.007409778 | 610.4696
0.007435757 | 668.5448 | 0.007431211 | 610.9203
0.007456217 | 668.7461 | 0.007451345 | 611.251
0.0074783 | 668.8381 | 0.007472454 | 611.5297
0.007500707 | 669.0448 | 0.007492913 | 611.8123
0.007522141 | 669.1501 | 0.007515646 | 612.0777
0.007543899 | 669.2421 | 0.007536754 | 612.3257
0.007564358 | 669.4315 | 0.007557538 | 612.7004
0.007586116 | 669.5035 | 0.007579297 | 612.9751
0.007608849 | 669.7435 | 0.00760008 | 613.2737
0.007631581 | 669.7982 | 0.007620215 | 613.5018
0.00765204 | 669.9862 | 0.007640999 | 613.9204
0.007672499 | 670.0475 | 0.007662108 | 614.2191
0.007693933 | 670.2355 | 0.007683541 | 614.4698
0.007714392 | 670.3009 | 0.007703675 | 614.7298
0.00773615 | 670.4102 | 0.007724784 | 614.9965
0.007758233 | 670.4902 | 0.007744919 | 615.2752
0.007781615 | 670.6342 | 0.007765378 | 615.4979
0.007802074 | 670.7262 | 0.007786162 | 615.8872
0.007822534 | 670.7982 | 0.007806946 | 616.1406
0.007843642 | 670.9022 | 0.007828379 | 616.3819
0.007865076 | 671.0116 | 0.007849488 | 616.6126
0.007885535 | 671.1422 | 0.007869947 | 616.8219
0.007906319 | 671.2356 | 0.007891056 | 617.0806
0.007927427 | 671.3342 | 0.007912164 | 617.3393
0.007947887 | 671.3849 | 0.007932948 | 617.5633
0.007968995 | 671.4316 | 0.007953407 | 617.8433
0.00798913 | 671.5543 | 0.00797549 | 618.0513
0.008009914 | 671.5783 | 0.007997249 | 618.4194
0.008030698 | 671.6556 | 0.008019007 | 618.6407
0.008052781 | 671.7236 | 0.008041414 | 618.8034
0.00807324 | 671.8303 | 0.008062848 | 619.0901
0.008094673 | 671.9023 | 0.008084606 | 619.3167
0.008118705 | 672.0263 | 0.008106039 | 619.5448
0.008139489 | 672.053 | 0.008126174 | 619.7621
0.008159623 | 672.1703 | 0.008146958 | 619.9768
0.008180082 | 672.1796 | 0.008167092 | 620.1528
0.008200217 | 672.3103 | 0.008187551 | 620.4141
0.008221975 | 672.3463 | 0.008208011 | 620.5981
0.008242109 | 672.489 | 0.008228145 | 620.7848
0.008264192 | 672.5396 | 0.008249579 | 621.0368
0.008284327 | 672.565 | 0.008272311 | 621.1528
0.008304786 | 672.6743 | 0.008293744 | 621.3582
0.00832557 | 672.733 | 0.008314204 | 621.4302
0.008346678 | 672.8943 | 0.008336286 | 621.7475
0.008369086 | 672.969 | 0.008356421 | 621.8542
0.008389545 | 673.0317 | 0.00837753 | 622.0756
0.008411953 | 673.117 | 0.008398963 | 622.4156
0.008432087 | 673.1677 | 0.00842267 | 622.5743
0.008454495 | 673.2423 | 0.008445077 | 622.8116
0.008475279 | 673.2704 | 0.008466186 | 622.9356
0.008498012 | 673.3624 | 0.008487295 | 623.1663
0.00851977 | 673.429 | 0.008510027 | 623.269
0.008540554 | 673.529 | 0.008531785 | 623.469
0.008561338 | 673.573 | 0.008552569 | 623.6063
0.008583421 | 673.673 | 0.008573353 | 623.777
0.008605828 | 673.7304 | 0.008593812 | 624.005
0.008625963 | 673.757 | 0.008615895 | 624.0797
0.008647071 | 673.793 | 0.00863603 | 624.265
0.008667855 | 673.8077 | 0.008657463 | 624.3904
0.008691562 | 673.8731 | 0.008677598 | 624.5144
0.00871332 | 673.9077 | 0.008697732 | 624.6997
0.008735403 | 673.9717 | 0.008720465 | 624.8597
0.008755862 | 674.0051 | 0.008742548 | 625.0464
0.008777296 | 674.0384 | 0.008763981 | 625.1824
0.008799054 | 674.1664 | 0.008786713 | 625.3864
0.008820487 | 674.1704 | 0.008807173 | 625.5717
0.008840946 | 674.2384 | 0.008827957 | 625.7544
0.008862055 | 674.2691 | 0.008851014 | 625.9278
0.008882514 | 674.2731 | 0.008872122 | 626.1211
0.008903298 | 674.2931 | 0.008892257 | 626.2811
0.008923433 | 674.3784 | 0.008914989 | 626.4185
0.00894584 | 674.3477 | 0.008935448 | 626.5985
0.008966624 | 674.4544 | 0.008956882 | 626.7545
0.008990656 | 674.4264 | 0.008977666 | 626.8558
0.00901079 | 674.4771 | 0.00899845 | 626.9905
0.009030925 | 674.5478 | 0.009019883 | 627.1598
0.009054307 | 674.5624 | 0.009040342 | 627.3438
0.009075415 | 674.6371 | 0.009062425 | 627.4545
0.009095874 | 674.6344 | 0.009083534 | 627.5839
0.009117633 | 674.6984 | 0.009107565 | 627.7372
0.009139391 | 674.6611 | 0.009128999 | 627.8919
0.009162448 | 674.7038 | 0.009149458 | 627.9612
0.009183232 | 674.7024 | 0.009169592 | 628.0306
0.009203691 | 674.7531 | 0.009192325 | 628.1386
0.009224475 | 674.7718 | 0.009214733 | 628.2906
0.009245584 | 674.7651 | 0.009236491 | 628.3946
0.009267017 | 674.8318 | 0.009257599 | 628.5359
0.009287152 | 674.9144 | 0.009278708 | 628.6386
0.009307611 | 674.8904 | 0.009299817 | 628.8453
0.009331318 | 674.8931 | 0.0093219 | 628.9133
0.009351452 | 674.9478 | 0.009342359 | 629.0693
0.009371586 | 674.9611 | 0.009363143 | 629.1106
0.009394319 | 675.0064 | 0.009384576 | 629.268
0.009414453 | 674.9891 | 0.00940601 | 629.3346
0.009435887 | 675.0078 | 0.009426794 | 629.4253
0.00945732 | 675.0798 | 0.009449526 | 629.5426
0.009477779 | 675.0958 | 0.009472259 | 629.6626
0.009498239 | 675.1278 | 0.009493043 | 629.7666
0.009520646 | 675.1958 | 0.009514476 | 629.9013
0.00954143 | 675.2718 | 0.009537858 | 629.988
0.009562864 | 675.3025 | 0.00956059 | 630.1093
0.009585271 | 675.3531 | 0.00958105 | 630.1573
0.00960638 | 675.3318 | 0.009604431 | 630.2747
0.009627164 | 675.3825 | 0.009627164 | 630.3733
0.00965152 | 675.3705 | 0.009651195 | 630.46
0.009672304 | 675.4385 | 0.009673928 | 630.56
0.009695361 | 675.4918 | 0.009694062 | 630.6107
0.009717444 | 675.4571 | 0.009715171 | 630.768
0.009739202 | 675.5598 | 0.009735955 | 630.864
0.00976096 | 675.5531 | 0.009756739 | 631.044
0.009781744 | 675.6105 | 0.009778172 | 631.0747
0.009802853 | 675.6651 | 0.009798956 | 631.1747
0.009824287 | 675.6625 | 0.009819091 | 631.1774
0.009844746 | 675.7478 | 0.009840849 | 631.2387
0.009866179 | 675.6985 | 0.009862607 | 631.4227
0.009886314 | 675.7118 | 0.009883716 | 631.4761
0.009907098 | 675.7625 | 0.009906448 | 631.5987
0.009930155 | 675.7732 | 0.009927232 | 631.6747
0.009950614 | 675.7772 | 0.009949315 | 631.8201
0.009971723 | 675.8185 | 0.009969774 | 631.8921
0.009993806 | 675.8425 | 0.009991532 | 632.0628
0.01001459 | 675.9105 | 0.01001232 | 632.1254
0.0100357 | 675.9198 | 0.01003245 | 632.2081
0.01005648 | 675.9105 | 0.01005259 | 632.2614
0.01007921 | 675.9225 | 0.01007662 | 632.4135
0.01009935 | 675.9478 | 0.01009773 | 632.4615
0.01011981 | 675.9652 | 0.01012013 | 632.6321
0.01013994 | 675.9732 | 0.01014059 | 632.6748
0.01016008 | 675.9265 | 0.01016138 | 632.7241
0.01018054 | 675.9252 | 0.01018346 | 632.8775
0.01020229 | 675.9492 | 0.01020424 | 632.9508
0.01022275 | 675.9505 | 0.01022535 | 632.9975
0.01024581 | 675.9265 | 0.01024581 | 633.1815
0.01026627 | 675.9918 | 0.01026659 | 633.1895
0.01028673 | 675.9532 | 0.01028673 | 633.2175
0.01030816 | 676.0212 | 0.01030881 | 633.3295
0.01032862 | 676.0478 | 0.01032895 | 633.3348
0.01035006 | 675.9905 | 0.0103507 | 633.4575
0.01037149 | 676.0105 | 0.01037084 | 633.4682
0.0103926 | 675.9625 | 0.01039195 | 633.5682
0.01041338 | 675.9772 | 0.01041208 | 633.6669
0.01043352 | 676.0292 | 0.01043319 | 633.7402
0.01045462 | 676.0012 | 0.0104543 | 633.7882
0.01047541 | 675.9932 | 0.01047508 | 633.8922
0.01049749 | 676.0065 | 0.01049522 | 633.8869
0.01051763 | 676.0078 | 0.01051568 | 634.0082
0.01053906 | 676.0118 | 0.01053776 | 633.9909
0.01055919 | 675.9692 | 0.01056017 | 634.0682
0.01057998 | 675.9892 | 0.01058193 | 634.1375
0.01060206 | 675.9838 | 0.01060303 | 634.1349
0.01062252 | 675.9972 | 0.01062317 | 634.2029
0.0106459 | 675.9692 | 0.0106433 | 634.2442
0.01066701 | 676.0012 | 0.01066376 | 634.3389
0.01068812 | 675.9852 | 0.0106839 | 634.3749
0.01070825 | 675.9825 | 0.01070403 | 634.4282
0.01073131 | 676.0625 | 0.01072514 | 634.5496
0.01075274 | 676.0412 | 0.01074527 | 634.5829
0.0107732 | 676.1305 | 0.01076541 | 634.5736
0.01079496 | 676.1652 | 0.01078652 | 634.6096
0.01081769 | 676.2212 | 0.01080665 | 634.6216
0.01083783 | 676.2465 | 0.01082744 | 634.6496
0.01085829 | 676.1865 | 0.01084757 | 634.7429
0.0108794 | 676.2758 | 0.01086835 | 634.7696
0.01090115 | 676.3105 | 0.01089011 | 634.7989
0.01092291 | 676.2452 | 0.01091155 | 634.8576
0.0109437 | 676.3159 | 0.01093363 | 634.8989
0.01096513 | 676.2958 | 0.01095539 | 634.9616
0.01098526 | 676.3292 | 0.01097552 | 634.9709
0.01100735 | 676.3119 | 0.01099793 | 635.0616
0.01103008 | 676.3239 | 0.01101904 | 635.0856
0.01105054 | 676.3665 | 0.01104112 | 635.1616
0.01107067 | 676.3785 | 0.01106191 | 635.2043
0.01109438 | 676.4065 | 0.01108236 | 635.2096
0.01111581 | 676.3919 | 0.01110412 | 635.3483
0.01113627 | 676.4532 | 0.01112426 | 635.395
0.01115868 | 676.4052 | 0.01114439 | 635.4456
0.01118076 | 676.4185 | 0.0111655 | 635.5723
0.0112009 | 676.4332 | 0.01118596 | 635.639
0.01122428 | 676.4132 | 0.01120739 | 635.659
0.01124506 | 676.4199 | 0.01123045 | 635.7536
0.01126812 | 676.4145 | 0.01125058 | 635.7736
0.01129118 | 676.4452 | 0.01127072 | 635.8643
0.01131196 | 676.4492 | 0.01129248 | 635.8776
0.01133242 | 676.4759 | 0.01131456 | 635.9056
0.01135418 | 676.4639 | 0.01133599 | 635.9656
0.01137431 | 676.5279 | 0.01135775 | 635.9843
0.01139705 | 676.4879 | 0.01137854 | 636.123
0.01141751 | 676.4865 | 0.01140159 | 636.1203
0.01143764 | 676.5065 | 0.0114227 | 636.179
0.01145875 | 676.4612 | 0.01144349 | 636.2163
0.01147921 | 676.4759 | 0.01146557 | 636.2337
0.01150032 | 676.4625 | 0.01148765 | 636.2963
0.01152142 | 676.4559 | 0.01150843 | 636.3537
0.01154221 | 676.4879 | 0.01153084 | 636.3643
0.01156364 | 676.4865 | 0.0115526 | 636.439
0.0115854 | 676.5052 | 0.01157306 | 636.4403
0.01160813 | 676.4985 | 0.01159514 | 636.463
0.01162957 | 676.5012 | 0.0116156 | 636.535
0.01165003 | 676.5039 | 0.01163866 | 636.5417
0.01167016 | 676.4879 | 0.01166269 | 636.639
0.01169062 | 676.4559 | 0.01168283 | 636.6857
0.01171368 | 676.4452 | 0.01170393 | 636.6537
0.01173414 | 676.4199 | 0.01172537 | 636.719
0.01175459 | 676.3972 | 0.01174648 | 636.763
0.01177603 | 676.4145 | 0.01176726 | 636.779
0.01179681 | 676.4345 | 0.01178739 | 636.831
0.01181792 | 676.4252 | 0.01180818 | 636.803
0.01183838 | 676.4305 | 0.01183221 | 636.8404
0.01186144 | 676.3945 | 0.01185332 | 636.8524
0.01188222 | 676.4212 | 0.0118754 | 636.883
0.0119043 | 676.4332 | 0.01189554 | 636.9684
0.01192509 | 676.4332 | 0.01191632 | 636.9697
0.01194555 | 676.4332 | 0.01193905 | 636.9844
0.01196633 | 676.4199 | 0.01195919 | 637.051
0.01198647 | 676.3972 | 0.01197965 | 636.9924
0.0120079 | 676.4492 | 0.01200173 | 637.0484
0.01203096 | 676.4865 | 0.01202219 | 637.0737
0.01205109 | 676.5265 | 0.01204265 | 637.1337
0.01207285 | 676.5265 | 0.01206441 | 637.107
0.01209428 | 676.5252 | 0.01208454 | 637.095
0.01211442 | 676.5345 | 0.01210922 | 637.1804
0.0121352 | 676.5825 | 0.01213033 | 637.1857
0.01215826 | 676.6065 | 0.01215469 | 637.2271
0.01218067 | 676.8572 | 0.01217612 | 637.2777
0.0122008 | 676.9266 | 0.01219658 | 637.2711
0.01222191 | 676.6959 | 0.01221801 | 637.3151
0.01224237 | 676.7065 | 0.01223847 | 637.3324
0.01226283 | 676.6665 | 0.01225958 | 637.3591
0.01228361 | 676.6559 | 0.01228069 | 637.4791
0.01230472 | 676.6879 | 0.01230375 | 637.4591
0.01232518 | 676.6905 | 0.01232615 | 637.5004
0.01234531 | 676.6519 | 0.01234661 | 637.5417
0.0123674 | 676.6612 | 0.01236805 | 637.5631
0.01238786 | 676.7212 | 0.01238948 | 637.6217
0.01240831 | 676.7332 | 0.01241059 | 637.6871
0.01242845 | 676.7799 | 0.01243235 | 637.6591
0.01245086 | 676.7559 | 0.01245378 | 637.7511
0.01247229 | 676.7559 | 0.01247619 | 637.7257
0.01249405 | 676.7959 | 0.01249859 | 637.7111
0.01251678 | 676.7825 | 0.012521 | 637.7577
0.01253886 | 676.7585 | 0.01254146 | 637.8831
0.01256127 | 676.7745 | 0.01256192 | 638.2604
0.0125827 | 676.7492 | 0.01258303 | 638.2551
0.01260381 | 676.7012 | 0.01260446 | 638.0351
0.01262687 | 676.7385 | 0.01262557 | 638.0271
0.0126483 | 676.7132 | 0.01264636 | 638.0578
0.01266876 | 676.7212 | 0.01266746 | 638.1044
0.01268922 | 676.7999 | 0.0126876 | 638.1738
0.01270968 | 676.7345 | 0.01270773 | 638.1271
0.01273014 | 676.7625 | 0.01272982 | 638.0938
0.0127506 | 676.7772 | 0.01274995 | 638.1578
0.01277073 | 676.7145 | 0.01277041 | 638.1404
0.01279249 | 676.7412 | 0.01279054 | 638.1804
0.01281425 | 676.7479 | 0.01281068 | 638.2298
0.01283503 | 676.7239 | 0.01283211 | 638.1778
0.01285647 | 676.7585 | 0.01285419 | 638.2138
0.0128766 | 676.7559 | 0.01287465 | 638.2764
0.01289706 | 676.7305 | 0.01289706 | 638.2698
0.01291947 | 676.7412 | 0.01291785 | 638.3378
0.01293993 | 676.8012 | 0.01294188 | 638.3431
0.01296039 | 676.7265 | 0.01296201 | 638.3338
0.01298182 | 676.7852 | 0.01298247 | 638.3658
0.01300455 | 676.7825 | 0.01300325 | 638.3524
0.01302599 | 676.7452 | 0.01302534 | 638.3724
0.01304839 | 676.7345 | 0.01304677 | 638.3778
0.01306918 | 676.7039 | 0.01306723 | 638.3938
0.01308964 | 676.7132 | 0.01308769 | 638.4018
0.0131101 | 676.6999 | 0.01310847 | 638.4498
0.01313153 | 676.6652 | 0.01312893 | 638.4365
0.01315361 | 676.6265 | 0.01315069 | 638.4725
0.01317472 | 676.6599 | 0.01317083 | 638.5018
0.01319486 | 676.6452 | 0.01319096 | 638.5191
0.01321597 | 676.6852 | 0.01321304 | 638.5418
0.0132374 | 676.7079 | 0.01323383 | 638.5525
0.01325948 | 676.6079 | 0.01325396 | 638.5365
0.01328124 | 676.6665 | 0.01327572 | 638.5391
0.01330235 | 676.6172 | 0.01329585 | 638.5685
0.01332313 | 676.6279 | 0.01331631 | 638.5471
0.01334554 | 676.7145 | 0.01333645 | 638.5631
0.01336795 | 676.6785 | 0.01335756 | 638.5765
0.01338808 | 676.6919 | 0.01337834 | 638.5551
0.01340952 | 676.7465 | 0.01339977 | 638.6098
0.01343127 | 676.7625 | 0.01342023 | 638.5431
0.01345238 | 676.7652 | 0.01344264 | 638.6058
0.01347284 | 676.8332 | 0.01346407 | 638.6205
0.01349395 | 676.8172 | 0.01348746 | 638.5951
0.01351538 | 676.8612 | 0.01350824 | 638.6218
0.01353649 | 676.9025 | 0.01353065 | 638.6245
0.01355793 | 676.8612 | 0.01355176 | 638.6591
0.01357839 | 676.9092 | 0.01357384 | 638.6871
0.01359852 | 676.9826 | 0.0135956 | 638.7125
0.01362028 | 676.9172 | 0.01361703 | 638.7818
0.01364171 | 676.9479 | 0.01363879 | 638.8391
0.01366314 | 676.9239 | 0.01365957 | 638.8765
0.01368425 | 676.9052 | 0.01368068 | 638.8898
0.01370439 | 676.9452 | 0.01370082 | 638.9498
0.01372485 | 676.9346 | 0.01372095 | 638.9805
0.01374498 | 676.9919 | 0.01374466 | 639.0031
0.01376544 | 676.9626 | 0.01376609 | 639.0392
0.0137859 | 676.9679 | 0.0137872 | 639.0098
0.01380701 | 676.9359 | 0.01380798 | 639.0752
0.01382812 | 676.8732 | 0.01382974 | 639.0672
0.01384955 | 676.9186 | 0.01385182 | 639.0498
0.01387001 | 676.8612 | 0.01387326 | 639.0965
0.01389047 | 676.8359 | 0.01389534 | 639.1045
0.01391288 | 676.8625 | 0.01391547 | 639.1418
0.01393496 | 676.9052 | 0.01393593 | 639.1645
0.01395607 | 676.8719 | 0.01396029 | 639.1485
0.01398042 | 676.9159 | 0.01398237 | 639.1498
0.01400088 | 676.9252 | 0.01400413 | 639.1685
0.01402232 | 676.8985 | 0.01402654 | 639.1405
0.0140431 | 676.9879 | 0.01404732 | 639.1498
0.01406453 | 676.9479 | 0.01406973 | 639.1312
0.01408597 | 676.9479 | 0.01409214 | 639.1378
0.01410643 | 676.9732 | 0.01411487 | 639.1752
0.01412883 | 676.9572 | 0.01413565 | 639.1925
0.01415027 | 676.9599 | 0.01415709 | 639.2285
0.01417333 | 676.9226 | 0.01417917 | 639.2832
0.01419346 | 676.8759 | 0.01420158 | 639.2658
0.01421522 | 676.8865 | 0.01422301 | 639.2952
0.01423535 | 676.8985 | 0.0142438 | 639.3338
0.01425614 | 676.8519 | 0.01426523 | 639.3178
0.01427627 | 676.8145 | 0.01428666 | 639.3405
0.01429673 | 676.8879 | 0.01430712 | 639.3498
0.01431816 | 676.8625 | 0.01432888 | 639.3205
0.0143396 | 676.8585 | 0.01434901 | 639.3072
0.01435973 | 676.8625 | 0.01436947 | 639.3392
0.01438084 | 676.8385 | 0.01438961 | 639.2992
0.01440195 | 676.8185 | 0.01441137 | 639.3218
0.01442403 | 676.7905 | 0.0144328 | 639.2845
0.01444547 | 676.7652 | 0.01445326 | 639.2805
0.0144656 | 676.7292 | 0.01447502 | 639.3432
0.01449028 | 676.7385 | 0.01449548 | 639.3285
0.01451074 | 676.7159 | 0.01451691 | 639.2752
0.01453185 | 676.7265 | 0.01453834 | 639.3072
0.01455361 | 676.7425 | 0.01455978 | 639.3125
0.01457407 | 676.6892 | 0.01458121 | 639.2605
0.01459582 | 676.7105 | 0.01460134 | 639.2818
0.01461856 | 676.7065 | 0.01462213 | 639.2645
0.01463967 | 676.6745 | 0.01464324 | 639.2018
0.01466207 | 676.6785 | 0.01466597 | 639.2285
0.01468253 | 676.6652 | 0.0146861 | 639.2578
0.01470397 | 676.6625 | 0.01470721 | 639.2592
0.01472735 | 676.6759 | 0.01472995 | 639.2992
0.01474943 | 676.6745 | 0.01475235 | 639.2725
0.01477021 | 676.6825 | 0.01477346 | 639.2845
0.014791 | 676.7585 | 0.0147949 | 639.2285
0.01481373 | 676.7599 | 0.01481568 | 639.2592
0.01483386 | 676.8225 | 0.01483581 | 639.2925
0.01485692 | 676.8505 | 0.01485692 | 639.2445
0.01487706 | 676.8359 | 0.01487965 | 639.2485
0.01489752 | 676.8572 | 0.01490206 | 639.2818
0.01491895 | 676.8425 | 0.01492252 | 639.3085
0.01494201 | 676.8265 | 0.01494331 | 639.3592
0.01496701 | 676.8479 | 0.01496409 | 639.3765
0.01498715 | 676.8825 | 0.01498422 | 639.3938
0.01500728 | 676.8425 | 0.01500468 | 639.4485
0.01502969 | 676.8812 | 0.01502612 | 639.4778
0.01505145 | 676.8439 | 0.01504625 | 639.4818
0.01507223 | 676.9226 | 0.01506768 | 639.5045
0.01509301 | 676.9079 | 0.01508912 | 639.5525
0.01511347 | 676.9679 | 0.0151112 | 639.5378
0.01513653 | 676.9892 | 0.01513134 | 639.5778
0.01515926 | 677.0066 | 0.01515374 | 639.5992
0.0151794 | 676.9932 | 0.0151755 | 639.5858
0.01520018 | 676.9759 | 0.01519791 | 639.6739
0.01522064 | 677.0532 | 0.01521902 | 639.6098
0.0152411 | 677.0106 | 0.01524045 | 639.6632
0.01526188 | 676.9812 | 0.01526286 | 639.7139
0.01528234 | 677.0292 | 0.01528364 | 639.7365
0.01530475 | 677.0066 | 0.01530605 | 639.7472
0.01532716 | 677.0159 | 0.01532781 | 639.7872
0.01534729 | 676.9866 | 0.01534794 | 639.7245
0.01536808 | 676.9986 | 0.0153684 | 639.7659
0.01539211 | 677.0012 | 0.01538854 | 639.7805
0.01541419 | 677.0332 | 0.01541029 | 639.7805
0.01543725 | 676.9826 | 0.0154314 | 639.7512
0.01545738 | 676.9599 | 0.01545154 | 639.8045
0.01547817 | 676.9786 | 0.01547362 | 639.7619
0.01549863 | 676.9706 | 0.01549603 | 639.7885
0.01552006 | 676.9199 | 0.01551909 | 639.7805
0.01554182 | 676.9186 | 0.01554019 | 639.7485
0.0155626 | 676.9172 | 0.01556195 | 639.7899
0.01558339 | 676.8639 | 0.01558339 | 639.8125
0.01560547 | 676.8972 | 0.01560612 | 639.7779
0.01562755 | 676.8905 | 0.01562658 | 639.7579
0.01564931 | 676.8905 | 0.01564801 | 639.7285
0.01566944 | 676.9266 | 0.01566815 | 639.7005
0.01568958 | 676.9359 | 0.01568893 | 639.7525
0.01571004 | 676.9519 | 0.01571199 | 639.7125
0.0157331 | 676.9386 | 0.01573537 | 639.7219
0.01575583 | 676.9052 | 0.01575583 | 639.7405
0.01577596 | 676.9052 | 0.01577596 | 639.7419
0.01579772 | 676.9346 | 0.01579707 | 639.7765
0.01582143 | 676.8879 | 0.01581753 | 639.7992
0.01584383 | 676.9145 | 0.01583864 | 639.7352
0.01586657 | 676.8372 | 0.01585975 | 639.8099
0.0158867 | 676.8345 | 0.01588021 | 639.8072
0.01590684 | 676.8692 | 0.01590164 | 639.7965
0.01592924 | 676.8919 | 0.01592307 | 639.8019
0.01594938 | 676.8612 | 0.01594321 | 639.8045
0.01597049 | 676.8639 | 0.01596659 | 639.7445
0.01599095 | 676.8465 | 0.01598737 | 639.7779
0.0160114 | 676.7999 | 0.01600978 | 639.7819
0.01603479 | 676.8199 | 0.01603186 | 639.7179
0.01605525 | 676.8425 | 0.016052 | 639.7779
0.01607668 | 676.8025 | 0.01607408 | 639.7312
0.01609746 | 676.8425 | 0.01609584 | 639.7379
0.01611922 | 676.7905 | 0.01611792 | 639.7779
0.01614001 | 676.8159 | 0.0161413 | 639.7245
0.01616176 | 676.8239 | 0.01616534 | 639.7459
0.0161819 | 676.8439 | 0.01618774 | 639.7632
0.01620268 | 676.8705 | 0.01620918 | 639.7405
0.01622412 | 676.8945 | 0.01622964 | 639.7672
0.0162462 | 676.8945 | 0.01625107 | 639.7712
0.01626633 | 676.9239 | 0.01627153 | 639.7699
0.01628679 | 676.9786 | 0.01629231 | 639.8379
0.01630693 | 676.9879 | 0.01631505 | 639.8059
0.01632804 | 676.9759 | 0.01633615 | 639.8299
0.01634947 | 676.9652 | 0.01636019 | 639.8979
0.01637058 | 676.9892 | 0.01638259 | 639.8925
0.01639071 | 676.9999 | 0.016405 | 639.9312
0.01641182 | 676.9932 | 0.01642578 | 639.9539
0.01643455 | 677.0186 | 0.01644624 | 639.9219
0.01645566 | 677.0119 | 0.01646768 | 639.9499
0.0164758 | 677.0759 | 0.01649106 | 639.9725
0.01649755 | 677.0346 | 0.01651379 | 639.9565
0.01651769 | 677.0786 | 0.01653393 | 640.0072
0.0165388 | 677.0679 | 0.01655666 | 640.0085
0.01655958 | 677.0426 | 0.01657679 | 640.0005
0.01657972 | 677.0759 | 0.01659953 | 640.0725
0.01660115 | 677.0826 | 0.01662031 | 640.0539
0.01662258 | 677.0906 | 0.01664174 | 640.0792
0.01664402 | 677.0519 | 0.0166622 | 640.0712
0.01666448 | 677.0306 | 0.01668364 | 640.0645
0.01668558 | 676.9772 | 0.01670539 | 640.0619
0.01670669 | 677.0039 | 0.01672618 | 640.0392
0.01672748 | 677.0626 | 0.01674664 | 640.0072
0.01674761 | 677.0026 | 0.01676839 | 640.0139
0.01676904 | 677.0159 | 0.01678885 | 640.0325
0.01679145 | 677.0679 | 0.01680964 | 640.0232
0.01681418 | 677.0972 | 0.01683334 | 640.0632
0.01683529 | 677.0532 | 0.01685413 | 640.0939
0.01685608 | 677.0866 | 0.01687491 | 640.0645
0.01687654 | 677.1026 | 0.01689667 | 640.0659
0.01689667 | 677.0759 | 0.01691745 | 640.1219
0.01691681 | 677.1212 | 0.01693759 | 640.1179
0.01693824 | 677.0626 | 0.01695837 | 640.1299
0.01696 | 677.0732 | 0.01698046 | 640.1405
0.01698078 | 677.0826 | 0.01700449 | 640.1139
0.01700156 | 677.0852 | 0.01702462 | 640.0685
0.01702397 | 677.0892 | 0.01704476 | 640.1245
0.01704411 | 677.1279 | 0.01706911 | 640.0765
0.01706554 | 677.1346 | 0.01708925 | 640.0965
0.017086 | 677.0666 | 0.01711133 | 640.1312
0.01710646 | 677.0839 | 0.01713146 | 640.0592
0.01712692 | 677.0252 | 0.01715225 | 640.1245
0.01714803 | 677.0279 | 0.01717368 | 640.1152
0.01716914 | 677.0266 | 0.01719641 | 640.0539
0.01719089 | 676.9959 | 0.01721687 | 640.0819
0.01721298 | 676.9692 | 0.01723831 | 640.0699
0.01723441 | 676.9786 | 0.01725844 | 639.9939
0.01725844 | 676.9279 | 0.0172789 | 640.0205
0.01727858 | 676.9586 | 0.01730001 | 640.0019
0.01729968 | 676.9546 | 0.01732079 | 639.9685
0.01732014 | 676.9466 | 0.01734223 | 640.0085
0.01734158 | 676.9292 | 0.01736301 | 640.0072
0.01736171 | 676.9639 | 0.01738672 | 639.9859
0.0173825 | 676.9372 | 0.01740783 | 640.0139
0.0174036 | 676.9412 | 0.01742796 | 639.9699
0.01742439 | 676.9546 | 0.01744842 | 639.9952
0.01744809 | 676.8905 | 0.01747083 | 640.0419
0.01747018 | 676.9386 | 0.01749129 | 639.9592
0.01749323 | 676.9492 | 0.01751175 | 640.0005
0.01751597 | 676.9079 | 0.0175322 | 639.9552
0.0175361 | 676.9479 | 0.01755364 | 639.9645
0.01755656 | 676.9652 | 0.01757377 | 640.0112
0.01757702 | 676.9826 | 0.01759586 | 639.9992
0.0175991 | 677.0332 | 0.01761599 | 639.9992
0.01762021 | 677.0572 | 0.01763612 | 640.0325
0.017641 | 677.0999 | 0.01765626 | 640.0805
0.01766275 | 677.1039 | 0.01767964 | 640.0859
0.01768679 | 677.1146 | 0.01769978 | 640.1299
0.01770724 | 677.0986 | 0.01772056 | 640.1179
0.01772868 | 677.1666 | 0.01774134 | 640.1459
0.01774914 | 677.1652 | 0.01776245 | 640.1792
0.01776992 | 677.1172 | 0.01778583 | 640.1539
0.0177907 | 677.1492 | 0.01780694 | 640.1619
0.01781116 | 677.1866 | 0.01782708 | 640.2299
0.0178326 | 677.2252 | 0.01784721 | 640.2445
0.01785306 | 677.1906 | 0.01786735 | 640.2165
0.01787384 | 677.2492 | 0.01788748 | 640.2485
0.01789592 | 677.2666 | 0.01791184 | 640.2699
0.01791606 | 677.2519 | 0.01793262 | 640.2926
0.01793814 | 677.2732 | 0.01795438 | 640.3299
0.01795828 | 677.2786 | 0.01797614 | 640.3046
0.01797971 | 677.2986 | 0.01799919 | 640.3552
0.01800147 | 677.3159 | 0.01802063 | 640.3592
0.01802355 | 677.2172 | 0.01804174 | 640.3566
0.01804596 | 677.2679 | 0.0180622 | 640.3472
0.01806901 | 677.2626 | 0.01808395 | 640.3832
0.01809045 | 677.2506 | 0.01810896 | 640.3339
0.01811123 | 677.2359 | 0.01812974 | 640.3272
0.01813559 | 677.2879 | 0.01814988 | 640.3432
0.018158 | 677.2706 | 0.01817196 | 640.3312
0.01817943 | 677.3306 | 0.01819437 | 640.3472
0.01819989 | 677.3359 | 0.01821775 | 640.3819
0.01822165 | 677.3279 | 0.01823853 | 640.3859
0.01824308 | 677.2666 | 0.01826127 | 640.3352
0.01826354 | 677.2759 | 0.01828205 | 640.3819
0.01828465 | 677.2186 | 0.01830413 | 640.3726
0.01830511 | 677.2252 | 0.01832654 | 640.3192
0.01832654 | 677.2732 | 0.018347 | 640.3339
0.018347 | 677.1946 | 0.01836746 | 640.3179
0.01836811 | 677.1839 | 0.01838759 | 640.2872
0.01838922 | 677.1746 | 0.01840935 | 640.2686
0.01841 | 677.1466 | 0.01842981 | 640.2405
0.01843046 | 677.1639 | 0.01845027 | 640.2646
0.01845189 | 677.2439 | 0.01847333 | 640.2952
0.01847365 | 677.2079 | 0.01849379 | 640.2405
0.01849476 | 677.2212 | 0.01851587 | 640.2259
0.01851814 | 677.2399 | 0.018536 | 640.2832
0.0185399 | 677.2026 | 0.01855971 | 640.2859
0.01856133 | 677.2079 | 0.01857984 | 640.2526
0.01858309 | 677.2012 | 0.01860095 | 640.2819
0.0186055 | 677.1439 | 0.01862109 | 640.2819
0.01862596 | 677.1612 | 0.0186422 | 640.2859
0.01864707 | 677.1012 | 0.01866428 | 640.2539
0.01866915 | 677.1012 | 0.01868669 | 640.1979
0.01869253 | 677.0892 | 0.01870812 | 640.2085
0.01871364 | 677.1159 | 0.01872858 | 640.2099
0.01873475 | 677.0812 | 0.01875099 | 640.1739
0.01875651 | 677.0732 | 0.01877177 | 640.1539
0.01877664 | 677.0586 | 0.01879385 | 640.1965
0.01879938 | 677.0306 | 0.01881399 | 640.1552
0.01882211 | 677.0506 | 0.0188351 | 640.1565
0.01884322 | 677.0386 | 0.01885718 | 640.1699
0.01886595 | 677.0212 | 0.01887764 | 640.1019
0.01888738 | 677.0332 | 0.01890037 | 640.1405
0.01890817 | 677.0159 | 0.01892246 | 640.0845
0.01893057 | 677.0879 | 0.01894421 | 640.1125
0.01895071 | 677.1199 | 0.01896532 | 640.1152
0.01897312 | 677.0986 | 0.01898708 | 640.1459
0.01899487 | 677.1492 | 0.01900754 | 640.1499
0.01901533 | 677.2412 | 0.019028 | 640.2325
0.01903872 | 677.2052 | 0.01904943 | 640.2232
0.01906112 | 677.2586 | 0.01907087 | 640.2566
0.01908256 | 677.3146 | 0.01909327 | 640.3206
0.01910269 | 677.3026 | 0.01911568 | 640.3179
0.01912445 | 677.3332 | 0.01913809 | 640.3446
0.01914556 | 677.3252 | 0.01915887 | 640.3752
0.01916569 | 677.3372 | 0.01917966 | 640.3819
0.0191868 | 677.3266 | 0.01919979 | 640.3526
0.01920823 | 677.3412 | 0.01922122 | 640.3419
0.01923227 | 677.3186 | 0.01924136 | 640.3672
0.019255 | 677.3732 | 0.01926474 | 640.3526
0.01927546 | 677.3732 | 0.01928585 | 640.3512
0.01929624 | 677.3599 | 0.01930826 | 640.3232
0.01931767 | 677.3572 | 0.01932904 | 640.3886
0.01933943 | 677.3919 | 0.01934918 | 640.3992
0.01936217 | 677.3972 | 0.01937061 | 640.4072
0.01938327 | 677.3386 | 0.01939237 | 640.4152
0.01940471 | 677.3892 | 0.01941477 | 640.3966
0.01942484 | 677.3799 | 0.01943686 | 640.3872
0.0194466 | 677.3492 | 0.01945894 | 640.3899
0.01946836 | 677.4012 | 0.01948037 | 640.4059
0.01948882 | 677.3586 | 0.01950408 | 640.3672
0.01950895 | 677.3372 | 0.01952486 | 640.4192
0.01953103 | 677.3692 | 0.01954597 | 640.4312
0.01955214 | 677.3866 | 0.01956708 | 640.4326
0.01957325 | 677.4106 | 0.01958819 | 640.4392
0.01959371 | 677.4666 | 0.01961157 | 640.4552
0.01961612 | 677.4719 | 0.01963301 | 640.4779
0.01963658 | 677.4266 | 0.01965541 | 640.5232
0.01965996 | 677.4586 | 0.0196775 | 640.5112
0.01968139 | 677.4426 | 0.01969796 | 640.4952
0.01970185 | 677.4052 | 0.01971971 | 640.4739
0.01972264 | 677.3892 | 0.01974017 | 640.4726
0.01974472 | 677.3946 | 0.01976128 | 640.4579
0.01976778 | 677.3786 | 0.01978564 | 640.4659
0.01979181 | 677.3919 | 0.01980967 | 640.4019
0.01981227 | 677.3679 | 0.01983305 | 640.4072
0.01983468 | 677.3759 | 0.01985351 | 640.4139
0.01985546 | 677.4346 | 0.01987527 | 640.3979
0.01987754 | 677.3906 | 0.0198967 | 640.4019
0.01990027 | 677.3892 | 0.01991781 | 640.4326
0.01992171 | 677.3532 | 0.01993859 | 640.4299
0.01994314 | 677.3519 | 0.019961 | 640.4286
0.01996328 | 677.3306 | 0.01998146 | 640.4099
0.01998438 | 677.3532 | 0.02000322 | 640.3432
0.02000679 | 677.2786 | 0.02002498 | 640.3272
0.02002952 | 677.2932 | 0.02004576 | 640.3619
0.02005193 | 677.2292 | 0.02006622 | 640.2992
0.02007402 | 677.2852 | 0.02008765 | 640.3059
0.0200961 | 677.2586 | 0.02010779 | 640.2939
0.02011851 | 677.2466 | 0.02012825 | 640.3112
0.02013897 | 677.2559 | 0.02014838 | 640.2646
0.02015942 | 677.3199 | 0.02016949 | 640.3152
0.02018021 | 677.2492 | 0.02019092 | 640.3232
0.02020034 | 677.2679 | 0.02021333 | 640.3579
0.02022048 | 677.2946 | 0.02023477 | 640.3686
0.02024353 | 677.2586 | 0.02025587 | 640.2926
0.02026399 | 677.2892 | 0.02027601 | 640.3272
0.0202864 | 677.3079 | 0.02029874 | 640.3166
0.02030783 | 677.2706 | 0.0203192 | 640.2992
0.02032797 | 677.2892 | 0.02033966 | 640.3499
0.02034843 | 677.3319 | 0.02036142 | 640.3499
0.02036921 | 677.3746 | 0.0203822 | 640.3166
0.02038935 | 677.3519 | 0.02040396 | 640.3792
0.02041013 | 677.4026 | 0.02042572 | 640.3792
0.02043059 | 677.3786 | 0.02044683 | 640.4552
0.02045072 | 677.4359 | 0.02046891 | 640.4419
0.02047118 | 677.4479 | 0.02048904 | 640.4032
0.02049327 | 677.4119 | 0.0205095 | 640.4352
0.0205147 | 677.4239 | 0.02052964 | 640.4512
0.02053516 | 677.4532 | 0.02055172 | 640.4272
0.02055627 | 677.4706 | 0.02057543 | 640.4619
0.020579 | 677.4639 | 0.02059589 | 640.4792
0.02060011 | 677.4999 | 0.02061732 | 640.4512
0.02062024 | 677.5413 | 0.0206407 | 640.4792
0.02064135 | 677.5346 | 0.02066279 | 640.5259
0.02066214 | 677.6026 | 0.02068422 | 640.5192
0.02068324 | 677.5853 | 0.02070468 | 640.5512
0.02070403 | 677.5786 | 0.02072644 | 640.5686
0.02072676 | 677.6639 | 0.02074884 | 640.5912
0.02074917 | 677.5866 | 0.0207706 | 640.5832
0.02076963 | 677.5866 | 0.02079074 | 640.6019
0.02079139 | 677.6559 | 0.02081412 | 640.5912
0.02081249 | 677.6239 | 0.0208349 | 640.5992
0.02083328 | 677.5773 | 0.02085634 | 640.6086
0.02085634 | 677.6133 | 0.02087939 | 640.6192
0.02087744 | 677.6066 | 0.0209005 | 640.5966
0.02089953 | 677.5559 | 0.02092161 | 640.5739
0.02092064 | 677.5519 | 0.02094434 | 640.5339
0.02094077 | 677.5933 | 0.0209648 | 640.5366
0.02096545 | 677.5919 | 0.02098656 | 640.5552
0.02098851 | 677.6186 | 0.02100962 | 640.5779
0.02100864 | 677.6319 | 0.02103008 | 640.5966
0.02103073 | 677.5879 | 0.02105054 | 640.6126
0.02105183 | 677.6173 | 0.02107132 | 640.5672
0.02107392 | 677.5506 | 0.02109405 | 640.5392
0.02109762 | 677.5546 | 0.02111451 | 640.5379
0.02111808 | 677.5413 | 0.0211353 | 640.4966
0.02113854 | 677.5519 | 0.02115803 | 640.5392
0.02115933 | 677.5346 | 0.02117914 | 640.5539
0.02117946 | 677.5613 | 0.02119992 | 640.4992
0.02120284 | 677.6013 | 0.02122135 | 640.5379
0.02122298 | 677.5426 | 0.02124214 | 640.5566
0.02124668 | 677.5826 | 0.02126325 | 640.5219
0.02126779 | 677.5933 | 0.02128371 | 640.5139
0.02128858 | 677.5973 | 0.02130611 | 640.5579
0.02131131 | 677.5773 | 0.02132625 | 640.5326
0.02133242 | 677.5719 | 0.02134833 | 640.5446
0.02135288 | 677.5733 | 0.02137106 | 640.5446
0.02137366 | 677.6026 | 0.02139185 | 640.4979
0.02139509 | 677.6253 | 0.02141231 | 640.5472
0.0214175 | 677.5719 | 0.02143536 | 640.5312
0.02143958 | 677.5226 | 0.0214568 | 640.5152
0.02146102 | 677.5479 | 0.02147823 | 640.5486
0.02148245 | 677.5293 | 0.02149869 | 640.5272
0.02150259 | 677.5693 | 0.02152142 | 640.4432
0.02152532 | 677.5466 | 0.02154188 | 640.4859
0.02154773 | 677.5426 | 0.02156234 | 640.5246
0.02156883 | 677.5599 | 0.02158247 | 640.4966
0.02159092 | 677.5853 | 0.02160391 | 640.4779
0.02161235 | 677.5026 | 0.02162697 | 640.4939
0.02163378 | 677.4879 | 0.0216471 | 640.4472
0.02165619 | 677.4732 | 0.02166723 | 640.4472
0.02167763 | 677.4666 | 0.02168737 | 640.4419
0.02169841 | 677.4639 | 0.02170978 | 640.4112
0.02171984 | 677.4652 | 0.02173316 | 640.4712
0.02174387 | 677.4892 | 0.02175459 | 640.4006
0.02176401 | 677.5212 | 0.02177505 | 640.4646
0.02178447 | 677.5052 | 0.02179551 | 640.4686
0.02180525 | 677.5879 | 0.02181857 | 640.4832
0.02182669 | 677.5986 | 0.0218387 | 640.5392
0.02184909 | 677.6093 | 0.02185884 | 640.5552
0.02186988 | 677.6319 | 0.02187994 | 640.5486
0.02189066 | 677.6826 | 0.02190073 | 640.6259
0.02191274 | 677.6946 | 0.02192216 | 640.6352
0.02193548 | 677.7039 | 0.02194457 | 640.6192
0.02195626 | 677.7226 | 0.0219647 | 640.6232
0.02197672 | 677.7199 | 0.02198581 | 640.6606
0.02199815 | 677.7519 | 0.02200692 | 640.6512
0.02201829 | 677.7879 | 0.02202771 | 640.6366
0.02203875 | 677.7813 | 0.02204816 | 640.6926
0.02205953 | 677.7893 | 0.02206895 | 640.6952
0.02208064 | 677.8479 | 0.02208973 | 640.6846
0.02210207 | 677.7906 | 0.02211149 | 640.6806
0.02212221 | 677.8333 | 0.02213292 | 640.7312
0.02214299 | 677.8626 | 0.02215501 | 640.6512
0.02216442 | 677.8106 | 0.02217806 | 640.7206
0.02218488 | 677.7799 | 0.02220112 | 640.7126
0.02220567 | 677.8653 | 0.02222126 | 640.6926
0.0222271 | 677.7999 | 0.02224204 | 640.7019
0.02224821 | 677.7759 | 0.02226217 | 640.6779
0.02226867 | 677.7906 | 0.02228393 | 640.6739
0.02228945 | 677.8493 | 0.02230504 | 640.6632
0.02231024 | 677.8173 | 0.0223268 | 640.7086
0.02233037 | 677.8559 | 0.02234823 | 640.6339
0.02235083 | 677.8559 | 0.02236999 | 640.7219
0.02237421 | 677.8586 | 0.02239045 | 640.7246
0.02239532 | 677.8546 | 0.02241286 | 640.6966
0.02241578 | 677.9373 | 0.02243429 | 640.7219
0.02243591 | 677.9066 | 0.0224554 | 640.7939
0.02245962 | 677.9079 | 0.02247716 | 640.7966
0.02248333 | 677.8799 | 0.02249729 | 640.7646
0.02250541 | 677.8813 | 0.0225184 | 640.7419
0.0225262 | 677.8906 | 0.02253854 | 640.7579
0.02254828 | 677.9173 | 0.02256029 | 640.7686
0.02256971 | 677.8533 | 0.02258043 | 640.7472
0.02259114 | 677.8919 | 0.02260089 | 640.7432
0.02261355 | 677.8519 | 0.02262135 | 640.7099
0.02263434 | 677.8226 | 0.02264181 | 640.7152
0.02265512 | 677.8359 | 0.02266324 | 640.6792
0.02267688 | 677.8586 | 0.02268435 | 640.6966
0.02269734 | 677.8039 | 0.02270935 | 640.6966
0.02271975 | 677.8559 | 0.02272949 | 640.6579
0.02274183 | 677.8639 | 0.02275384 | 640.6286
0.02276326 | 677.7999 | 0.02277463 | 640.6366
0.02278534 | 677.7799 | 0.02279574 | 640.6139
0.02280613 | 677.7773 | 0.02281749 | 640.5832
0.02282626 | 677.7066 | 0.02283828 | 640.6059
0.0228477 | 677.7053 | 0.02285841 | 640.5392
0.02287205 | 677.6973 | 0.02287855 | 640.5446
0.02289219 | 677.6679 | 0.02289998 | 640.5552
0.0229133 | 677.6919 | 0.02292044 | 640.5059
0.02293473 | 677.6946 | 0.02294057 | 640.4952
0.02295551 | 677.6626 | 0.02296071 | 640.5552
0.02297597 | 677.7213 | 0.02298312 | 640.5259
0.02299773 | 677.6999 | 0.02300423 | 640.5352
0.02301949 | 677.7066 | 0.02302436 | 640.5406
0.02303962 | 677.6959 | 0.02304579 | 640.4699
0.02306041 | 677.6999 | 0.0230669 | 640.5286
0.02308314 | 677.6959 | 0.02308963 | 640.5312
0.02310327 | 677.7066 | 0.02311107 | 640.4979
0.02312568 | 677.7079 | 0.02313185 | 640.5259
0.02314679 | 677.7479 | 0.02315199 | 640.5566
0.02316822 | 677.7973 | 0.02317504 | 640.5712
0.02318933 | 677.7946 | 0.0231955 | 640.5406
0.02321044 | 677.7906 | 0.02321629 | 640.5819
0.0232309 | 677.8399 | 0.02323675 | 640.6046
0.02325233 | 677.8679 | 0.02325721 | 640.6379
0.02327507 | 677.8426 | 0.02327994 | 640.6459
0.0232965 | 677.9066 | 0.02330072 | 640.6726
0.02331728 | 677.8746 | 0.02332086 | 640.7006
0.02333839 | 677.8519 | 0.02334196 | 640.6806
0.02335853 | 677.8919 | 0.0233634 | 640.6739
0.02337964 | 677.8826 | 0.02338581 | 640.7099
0.02340204 | 677.8506 | 0.02340691 | 640.7166
0.02342607 | 677.9253 | 0.02342705 | 640.7032
0.02344881 | 677.8679 | 0.02344946 | 640.7139
0.02346927 | 677.9586 | 0.02346992 | 640.7019
0.02349102 | 677.9679 | 0.02349102 | 640.6539
0.02351441 | 677.9839 | 0.02351278 | 640.7406
0.02353454 | 678.0213 | 0.02353292 | 640.7579
0.02355532 | 678.0359 | 0.0235537 | 640.7459
0.02357676 | 678.0613 | 0.02357546 | 640.7806
0.02359819 | 678.0386 | 0.02359559 | 640.8512
0.02361865 | 678.0933 | 0.0236167 | 640.7752
0.02364008 | 678.0773 | 0.02363684 | 640.8099
0.02366217 | 678.0933 | 0.02365827 | 640.8699
0.02368328 | 678.0933 | 0.02367905 | 640.8339
0.02370341 | 678.1119 | 0.02369951 | 640.8499
0.02372484 | 678.0973 | 0.02372062 | 640.8299
0.02374628 | 678.1213 | 0.02374141 | 640.8472
0.02376966 | 678.1146 | 0.02376284 | 640.8166
0.02378979 | 678.1053 | 0.02378395 | 640.8886
0.02381025 | 678.1133 | 0.02380441 | 640.8686
0.02383266 | 678.1226 | 0.02382811 | 640.8659
0.02385604 | 678.1319 | 0.02384825 | 640.8673
0.0238765 | 678.148 | 0.02386936 | 640.8512
0.02389696 | 678.0813 | 0.02389014 | 640.8459
0.0239171 | 678.0493 | 0.02391222 | 640.8312
0.02393918 | 678.0586 | 0.02393236 | 640.7752
0.02396256 | 678.0226 | 0.02395314 | 640.7619
0.02398334 | 678.0093 | 0.0239736 | 640.7766
0.02400608 | 677.9813 | 0.02399374 | 640.7766
0.02402751 | 678.0213 | 0.02401387 | 640.7326
0.02404829 | 677.9546 | 0.024034 | 640.7512
0.02406843 | 678.0399 | 0.02405609 | 640.7552
0.02409116 | 678.0133 | 0.02407687 | 640.7206
0.0241113 | 678.0146 | 0.02409766 | 640.7459
0.02413175 | 678.0439 | 0.02412006 | 640.7832
0.02415416 | 678.0719 | 0.02414085 | 640.7166
0.0241756 | 678.0373 | 0.02416196 | 640.7486
0.02419573 | 678.0599 | 0.02418209 | 640.7712
0.02421651 | 678.0639 | 0.02420352 | 640.7246
0.02423665 | 678.0359 | 0.02422496 | 640.7486
0.02425743 | 677.9973 | 0.02424704 | 640.7139
0.02428049 | 678.0146 | 0.02426815 | 640.7019
0.02430062 | 678.0133 | 0.02428958 | 640.7086
0.02432141 | 677.9933 | 0.02430972 | 640.6886
0.02434187 | 677.9666 | 0.0243318 | 640.6966
0.024362 | 677.9679 | 0.02435388 | 640.6712
0.02438214 | 678.0026 | 0.02437597 | 640.6886
0.02440389 | 677.9959 | 0.0243974 | 640.6539
0.02442565 | 677.9519 | 0.02441948 | 640.6979
0.02444644 | 677.9573 | 0.02444156 | 640.6499
0.02446657 | 677.9293 | 0.024463 | 640.6166
0.02448703 | 677.9346 | 0.02448541 | 640.6539
0.02450749 | 677.9199 | 0.02450781 | 640.6486
0.02452925 | 677.9759 | 0.02453022 | 640.6072
0.02455165 | 677.9319 | 0.02455101 | 640.6806
0.02457374 | 677.9719 | 0.02457211 | 640.6046
0.02459517 | 678.0039 | 0.02459615 | 640.6299
0.02461563 | 678.0266 | 0.0246179 | 640.6339
0.02463641 | 678.0693 | 0.02463999 | 640.6779
0.02465785 | 678.0879 | 0.02466337 | 640.7232
0.02467831 | 678.0679 | 0.02468545 | 640.7459
0.02469974 | 678.1133 | 0.02470656 | 640.6966
0.0247215 | 678.1359 | 0.02472962 | 640.7726
0.02474228 | 678.1453 | 0.0247504 | 640.7472
0.02476274 | 678.1533 | 0.02477151 | 640.7726
0.02478353 | 678.1226 | 0.02479294 | 640.7859
0.02480366 | 678.148 | 0.0248147 | 640.8046
0.02482444 | 678.184 | 0.02483938 | 640.7912
0.02484458 | 678.18 | 0.02486147 | 640.8099
0.02486504 | 678.1239 | 0.02488257 | 640.8166
0.02488517 | 678.172 | 0.02490271 | 640.8259
0.02490693 | 678.2133 | 0.02492609 | 640.8886
0.02492901 | 678.216 | 0.02494785 | 640.8753
0.02494915 | 678.284 | 0.02496896 | 640.8366
0.02496961 | 678.3053 | 0.02499072 | 640.9086
0.02499201 | 678.2773 | 0.0250115 | 640.9313
0.0250141 | 678.296 | 0.02503228 | 640.8699
0.02503521 | 678.264 | 0.02505274 | 640.9339
0.02505631 | 678.2573 | 0.0250745 | 640.9739
0.02507775 | 678.264 | 0.02509561 | 640.8606
0.02509918 | 678.2746 | 0.02511607 | 640.8646
0.02512062 | 678.2306 | 0.0251388 | 640.9099
0.02514302 | 678.2493 | 0.02516056 | 640.8539
0.02516413 | 678.2426 | 0.02518199 | 640.8713
0.02518589 | 678.204 | 0.02520278 | 640.8686
0.02520602 | 678.244 | 0.02522518 | 640.8539
0.02522648 | 678.3066 | 0.02524629 | 640.8926
0.02524857 | 678.2853 | 0.02526643 | 640.9233
0.02527 | 678.328 | 0.02528819 | 640.8819
0.02529176 | 678.32 | 0.02530897 | 640.8766
0.02531449 | 678.288 | 0.02533138 | 640.9299
0.02533527 | 678.3 | 0.02535281 | 640.8779
0.02535703 | 678.3146 | 0.02537619 | 640.8779
0.02537847 | 678.3 | 0.02539665 | 640.8979
0.0253999 | 678.28 | 0.02541679 | 640.8659
0.02542068 | 678.308 | 0.02543757 | 640.8499
0.02544277 | 678.2666 | 0.02545933 | 640.8713
0.02546323 | 678.308 | 0.02548011 | 640.8606
0.02548433 | 678.2893 | 0.02550122 | 640.8219
0.02550577 | 678.2813 | 0.02552136 | 640.8366
0.0255285 | 678.2546 | 0.02554181 | 640.7872
0.02554896 | 678.304 | 0.02556227 | 640.8166
0.02557007 | 678.2266 | 0.02558371 | 640.8379
0.02559215 | 678.212 | 0.02560514 | 640.7632
0.02561326 | 678.16 | 0.02562528 | 640.7632
0.02563339 | 678.1573 | 0.02564606 | 640.7566
0.0256545 | 678.1653 | 0.02566619 | 640.7299
0.02567691 | 678.1946 | 0.02568665 | 640.6699
0.02569899 | 678.1013 | 0.02570809 | 640.7166
0.02571945 | 678.1199 | 0.02573179 | 640.7126
0.02573959 | 678.1279 | 0.02575388 | 640.6699
0.02576037 | 678.1413 | 0.02577596 | 640.6779
0.02578148 | 678.0919 | 0.02579642 | 640.6672
0.02580226 | 678.2066 | 0.02581688 | 640.6646
0.02582272 | 678.1573 | 0.02583799 | 640.6912
0.02584416 | 678.192 | 0.02585844 | 640.6859
0.02586526 | 678.176 | 0.0258802 | 640.6726
0.02588605 | 678.1306 | 0.02590066 | 640.6739
0.02590618 | 678.1253 | 0.02592242 | 640.6726
0.02592794 | 678.2173 | 0.0259432 | 640.6912
0.0259497 | 678.196 | 0.02596366 | 640.6992
0.02597178 | 678.196 | 0.02598445 | 640.6406
0.02599451 | 678.232 | 0.02600621 | 640.6806
0.02601757 | 678.2333 | 0.02602764 | 640.7326
0.02603836 | 678.2946 | 0.02604842 | 640.7246
0.02605979 | 678.2666 | 0.02606856 | 640.7246
0.02608382 | 678.3133 | 0.02608999 | 640.7872
0.02610818 | 678.3093 | 0.0261111 | 640.8046
0.02612929 | 678.336 | 0.02613123 | 640.8112
0.02615039 | 678.3413 | 0.02615169 | 640.8619
0.02617215 | 678.3626 | 0.02617248 | 640.8606
0.02619391 | 678.3413 | 0.02619521 | 640.8766
0.02621437 | 678.38 | 0.02621762 | 640.8939
0.02623483 | 678.4026 | 0.02623808 | 640.8646
0.02625561 | 678.3826 | 0.02625951 | 640.8939
0.02627835 | 678.4386 | 0.02628127 | 640.8899
0.02629913 | 678.468 | 0.02630238 | 640.8859
0.02631926 | 678.4986 | 0.02632316 | 640.8686
0.0263394 | 678.5386 | 0.02634557 | 640.9206
0.02636148 | 678.5453 | 0.02636863 | 640.9273
0.02638421 | 678.5266 | 0.02639071 | 640.9859
0.02640662 | 678.5506 | 0.02641377 | 640.9966
0.02642838 | 678.5493 | 0.02643487 | 640.9953
0.02644981 | 678.5826 | 0.02645761 | 640.9673
0.02647027 | 678.54 | 0.02648001 | 641.0153
0.02649041 | 678.6093 | 0.02650047 | 640.9939
0.02651314 | 678.5453 | 0.02652321 | 640.9606
0.02653327 | 678.5613 | 0.02654594 | 640.9993
0.02655406 | 678.5693 | 0.0265664 | 640.9566
0.02657419 | 678.5506 | 0.02658751 | 640.9713
0.02659563 | 678.5626 | 0.02660959 | 641.0193
0.02661771 | 678.6146 | 0.02663265 | 640.9913
0.02664012 | 678.6453 | 0.02665278 | 641.0113
0.02666187 | 678.58 | 0.02667292 | 641.0646
0.02668396 | 678.604 | 0.026695 | 641.0606
0.02670474 | 678.5786 | 0.02671741 | 640.9926
0.0267252 | 678.544 | 0.02673754 | 641.0113
0.02674826 | 678.54 | 0.026758 | 640.9913
0.02676937 | 678.572 | 0.02677813 | 640.9606
0.02679047 | 678.5 | 0.02679827 | 640.9779
0.02681191 | 678.536 | 0.02681873 | 640.9913
0.02683302 | 678.5306 | 0.02683951 | 640.9059
0.02685315 | 678.5053 | 0.02685997 | 640.9286
0.02687556 | 678.5093 | 0.02688043 | 640.9393
0.02689764 | 678.544 | 0.02690121 | 640.8913
0.0269181 | 678.5173 | 0.02692362 | 640.8833
0.02693888 | 678.536 | 0.0269457 | 640.9139
0.02696162 | 678.5173 | 0.02696941 | 640.8806
0.02698175 | 678.4773 | 0.02699214 | 640.9019
0.02700189 | 678.476 | 0.02701293 | 640.9406
0.02702494 | 678.464 | 0.02703306 | 640.8846
0.0270454 | 678.4053 | 0.02705547 | 640.8846
0.02706586 | 678.4506 | 0.0270769 | 640.9046
0.02708794 | 678.4426 | 0.02709866 | 640.8526
0.02710808 | 678.4026 | 0.02711977 | 640.8392
0.02712821 | 678.4013 | 0.0271399 | 640.7939
0.02714965 | 678.3413 | 0.02716101 | 640.8086
0.02717043 | 678.3533 | 0.02718342 | 640.8099
0.02719186 | 678.3933 | 0.02720518 | 640.8112
0.02721395 | 678.356 | 0.02722596 | 640.7152
0.02723408 | 678.3546 | 0.02724675 | 640.7286
0.02725681 | 678.3693 | 0.02726721 | 640.7126
0.02727922 | 678.3706 | 0.02728864 | 640.6872
0.02730001 | 678.312 | 0.02731072 | 640.6499
0.02732209 | 678.3306 | 0.02733183 | 640.6059
0.0273432 | 678.3213 | 0.02735197 | 640.6299
0.02736625 | 678.3373 | 0.02737242 | 640.6779
0.02738639 | 678.3893 | 0.02739353 | 640.6299
0.0274088 | 678.3653 | 0.02741497 | 640.6219
0.02742926 | 678.436 | 0.02743543 | 640.6979
0.02745264 | 678.436 | 0.02745751 | 640.7232
0.02747407 | 678.472 | 0.02747797 | 640.6979
0.02749648 | 678.5693 | 0.02749875 | 640.7486
0.02751791 | 678.5693 | 0.02752116 | 640.7886
0.02754032 | 678.572 | 0.02754357 | 640.7766
0.02756078 | 678.608 | 0.027565 | 640.8659
0.02758254 | 678.6026 | 0.02758611 | 640.8633
0.02760332 | 678.6186 | 0.02760754 | 640.8846
0.0276254 | 678.6413 | 0.0276306 | 640.9139
0.02764586 | 678.6173 | 0.02765398 | 640.8566
0.02766632 | 678.644 | 0.02767412 | 640.9246
0.02768678 | 678.6746 | 0.0276962 | 640.9646
0.02771049 | 678.6866 | 0.02771828 | 640.9606
0.02773192 | 678.6826 | 0.02773842 | 640.9606
0.02775206 | 678.7266 | 0.02776082 | 641.0006
0.02777252 | 678.7627 | 0.02778291 | 640.9659
0.02779265 | 678.7386 | 0.02780596 | 640.9806
0.02781278 | 678.7547 | 0.02782707 | 641.0246
0.02783552 | 678.7213 | 0.02785013 | 641.0246
0.02785695 | 678.7226 | 0.02787124 | 641.0099
0.02787936 | 678.7386 | 0.02789202 | 641.0713
0.02789949 | 678.7226 | 0.02791411 | 641.0379
0.02791995 | 678.7293 | 0.02793586 | 640.9566
0.02794398 | 678.7507 | 0.027956 | 640.9993
0.02796639 | 678.716 | 0.02797613 | 640.9873
0.02798685 | 678.7173 | 0.02799627 | 640.9566
0.02800698 | 678.76 | 0.0280164 | 641.0259
0.02802874 | 678.772 | 0.02803849 | 641.0553
0.0280492 | 678.7613 | 0.02805927 | 641.0326
0.02806934 | 678.7867 | 0.02808103 | 641.0006
0.02809174 | 678.8347 | 0.02810214 | 641.0086
0.02811188 | 678.7533 | 0.02812227 | 641.0366
0.02813299 | 678.7253 | 0.02814338 | 641.0379
0.02815572 | 678.7253 | 0.02816709 | 641.0139
0.02817813 | 678.7093 | 0.02818754 | 641.0006
0.02819859 | 678.7 | 0.02820963 | 640.9419
0.02821969 | 678.7306 | 0.02823009 | 640.9806
0.02824113 | 678.6453 | 0.02825477 | 640.9006
0.02826386 | 678.6786 | 0.02827685 | 640.9433
0.02828432 | 678.6933 | 0.02829828 | 640.9419
0.02830608 | 678.6573 | 0.02831972 | 640.8926
0.02832751 | 678.7333 | 0.02834115 | 640.8739
0.02834895 | 678.7093 | 0.02836161 | 640.9046
0.0283733 | 678.7093 | 0.02838304 | 640.9166
0.02839603 | 678.6826 | 0.0284035 | 640.9286
0.02841747 | 678.64 | 0.02842526 | 640.8779
0.0284389 | 678.6253 | 0.02844572 | 640.8392
0.02845904 | 678.6253 | 0.02846618 | 640.8859
0.02847949 | 678.6173 | 0.02848696 | 640.8539
0.02849963 | 678.608 | 0.02850775 | 640.8139
0.02852269 | 678.6053 | 0.02852918 | 640.8446
0.02854282 | 678.62 | 0.02855029 | 640.8299
0.02856425 | 678.6226 | 0.02857042 | 640.8152
0.02858504 | 678.644 | 0.02859121 | 640.7619
0.0286068 | 678.628 | 0.02861134 | 640.7952
0.0286279 | 678.66 | 0.02863213 | 640.7286
0.02864966 | 678.6933 | 0.02865421 | 640.7752
0.0286711 | 678.6426 | 0.02867597 | 640.8086
0.0286922 | 678.652 | 0.02869643 | 640.8166
0.02871364 | 678.6666 | 0.02871754 | 640.8432
0.0287341 | 678.6626 | 0.02873799 | 640.8286
0.02875553 | 678.7066 | 0.02875943 | 640.7459
0.02877729 | 678.7093 | 0.02878054 | 640.7672
0.0287997 | 678.684 | 0.02880229 | 640.8379
0.02881983 | 678.7 | 0.02882243 | 640.8019
0.02884321 | 678.7426 | 0.02884289 | 640.8352
0.0288653 | 678.7653 | 0.02886302 | 640.8259
0.02888608 | 678.8053 | 0.02888381 | 640.8526
0.02890719 | 678.7787 | 0.02890621 | 640.8312
0.02892927 | 678.7733 | 0.028927 | 640.8633
0.02895135 | 678.8 | 0.02894876 | 640.8926
0.02897376 | 678.8253 | 0.02896954 | 640.9073
0.02899455 | 678.7853 | 0.02899065 | 640.9206
0.02901468 | 678.832 | 0.02901111 | 640.8819
0.02903514 | 678.7787 | 0.02903352 | 640.9046
0.02905625 | 678.8067 | 0.02905495 | 640.8939
0.02907996 | 678.824 | 0.02907541 | 640.9126
0.02910041 | 678.8253 | 0.02909554 | 640.8966
0.02912055 | 678.8613 | 0.0291173 | 640.9433
0.02914068 | 678.896 | 0.02913938 | 640.9033
0.02916114 | 678.96 | 0.02916179 | 640.9193
0.02918193 | 678.9413 | 0.02918225 | 640.9446
0.02920239 | 678.9707 | 0.02920336 | 640.9499
0.02922479 | 678.9707 | 0.02922609 | 640.9659
0.0292459 | 678.9613 | 0.02924753 | 640.9939
0.02926604 | 678.9267 | 0.02926798 | 640.9753
0.02928909 | 678.9467 | 0.02929039 | 640.9819
0.02931053 | 678.9187 | 0.02931248 | 641.0299
0.02933066 | 678.9267 | 0.02933488 | 641.0086
0.0293508 | 678.9533 | 0.02935729 | 640.9939
0.02937255 | 678.8933 | 0.02937775 | 641.0073
0.02939464 | 678.9333 | 0.02939788 | 640.9833
0.02941834 | 678.944 | 0.02942094 | 640.9739
0.02943945 | 678.964 | 0.02944238 | 640.9873
0.02946024 | 678.976 | 0.02946316 | 640.9846
0.02948167 | 678.9733 | 0.02948329 | 640.9579
0.02950408 | 678.968 | 0.02950375 | 640.9633
0.02952421 | 678.9387 | 0.02952551 | 640.9819
0.02954629 | 678.964 | 0.02954662 | 640.9579
0.0295713 | 678.8987 | 0.02956675 | 640.9566
0.02959403 | 678.9627 | 0.02958786 | 641.0073
0.02961449 | 678.8973 | 0.029608 | 640.9233
0.0296356 | 678.8893 | 0.02962878 | 640.9646
0.02965703 | 678.924 | 0.02964924 | 640.9966
0.02967847 | 678.9067 | 0.02967002 | 640.9366
0.02969958 | 678.892 | 0.02969016 | 640.9006
0.02972068 | 678.9467 | 0.02971192 | 640.9419
0.02974147 | 678.9653 | 0.02973205 | 640.9299
0.02976193 | 678.904 | 0.02975219 | 640.9579
0.02978499 | 678.9547 | 0.02977459 | 640.9246
0.02980512 | 678.9587 | 0.02979505 | 640.8979
0.02982525 | 678.9253 | 0.02981584 | 640.9526
0.02984701 | 678.9253 | 0.02983662 | 640.9726
0.02986747 | 678.876 | 0.02986098 | 640.9286
0.02988858 | 678.8667 | 0.02988209 | 640.9686
0.02990936 | 678.8827 | 0.02990287 | 640.9633
0.02993047 | 678.824 | 0.029923 | 640.9206
0.02995256 | 678.8 | 0.02994444 | 640.9019
0.02997496 | 678.836 | 0.02996555 | 640.9273
0.02999607 | 678.8893 | 0.02998633 | 640.8086
0.03001783 | 678.824 | 0.03000679 | 640.8472
0.03003796 | 678.8747 | 0.03002822 | 640.8379
0.03005842 | 678.8307 | 0.0300516 | 640.8219
0.03007888 | 678.78 | 0.03007239 | 640.8046
0.03010032 | 678.8333 | 0.0300935 | 640.8499
0.03012305 | 678.7987 | 0.03011493 | 640.7926
0.03014318 | 678.78 | 0.03013506 | 640.8459
0.03016332 | 678.836 | 0.03015617 | 640.7899
0.03018345 | 678.7907 | 0.03017631 | 640.7872
0.03020359 | 678.8533 | 0.03019742 | 640.7566
0.03022534 | 678.904 | 0.03021788 | 640.8019
0.03024613 | 678.9067 | 0.03023866 | 640.7139
0.03026659 | 678.9347 | 0.03025879 | 640.7459
0.03028705 | 679.0373 | 0.0302812 | 640.7939
0.03030945 | 679.02 | 0.03030199 | 640.7952
0.03033024 | 679.0187 | 0.03032472 | 640.8192
0.0303507 | 679.0653 | 0.03034518 | 640.8379
0.03037278 | 679.0547 | 0.03036564 | 640.8459
0.03039421 | 679.036 | 0.03038642 | 640.8566
0.03041435 | 679.0947 | 0.03040655 | 640.9219
0.03043513 | 679.104 | 0.03042701 | 640.9273
0.03045624 | 679.1067 | 0.03045007 | 640.9846
0.03047638 | 679.1627 | 0.03047313 | 640.9646
0.03049684 | 679.172 | 0.03049489 | 640.9646
0.03051827 | 679.192 | 0.03051794 | 640.9646
0.03054035 | 679.1973 | 0.03053938 | 641.0059
0.03056114 | 679.184 | 0.03055951 | 641.0099
0.03058257 | 679.204 | 0.03058192 | 641.0139
0.03060303 | 679.1787 | 0.03060368 | 640.9993
0.03062609 | 679.22 | 0.03062446 | 641.0299
0.03064654 | 679.1853 | 0.03064557 | 641.0193
0.03066863 | 679.224 | 0.0306696 | 641.0846
0.03069006 | 679.1893 | 0.03068974 | 641.0779
0.03071117 | 679.192 | 0.03071312 | 641.0646
0.0307326 | 679.192 | 0.03073325 | 641.0873
0.03075339 | 679.2187 | 0.03075534 | 641.1046
0.03077482 | 679.1707 | 0.03077579 | 641.0513
0.03079495 | 679.204 | 0.03079593 | 641.0539
0.03081574 | 679.2813 | 0.03081671 | 641.0499
0.03083587 | 679.2453 | 0.0308388 | 641.0019
0.03085731 | 679.2413 | 0.03085926 | 641.0113
0.03087842 | 679.2987 | 0.03088004 | 641.0939
0.03089887 | 679.2827 | 0.0309005 | 641.0193
0.03091998 | 679.2987 | 0.03092193 | 641.0286
0.03094044 | 679.2987 | 0.03094401 | 641.0619
0.03096447 | 679.2667 | 0.03096642 | 641.0739
0.03098656 | 679.2667 | 0.03098753 | 641.1006
0.03100669 | 679.26 | 0.03100864 | 641.1326
0.03102812 | 679.1987 | 0.0310291 | 641.1486
0.03104826 | 679.1867 | 0.03104988 | 641.0526
0.03106937 | 679.216 | 0.03107164 | 641.0699
0.03109048 | 679.1733 | 0.03109372 | 641.1099
0.03111321 | 679.1733 | 0.03111386 | 641.0833
0.03113529 | 679.248 | 0.03113432 | 641.0713
0.03115737 | 679.1813 | 0.03115673 | 641.0953
0.03117751 | 679.1947 | 0.03117816 | 641.0206
0.03119862 | 679.1587 | 0.03119927 | 641.0073
0.03121908 | 679.1707 | 0.03122005 | 641.0073
0.03124084 | 679.084 | 0.03124278 | 640.9726
0.03126259 | 679.1453 | 0.03126324 | 640.9926
0.03128468 | 679.092 | 0.03128598 | 641.0379
0.03130773 | 679.1147 | 0.03130806 | 640.9699
0.03132917 | 679.044 | 0.03132852 | 640.9299
0.03134995 | 679.04 | 0.03134865 | 640.9459
0.03137203 | 679.056 | 0.03137171 | 640.9299
0.03139509 | 679.0693 | 0.03139574 | 640.8686
0.03141587 | 679.0667 | 0.03141847 | 640.8699
0.03143633 | 679.088 | 0.03143926 | 640.8446
0.03145679 | 679.1067 | 0.03145939 | 640.8179
0.0314792 | 679.0573 | 0.03147985 | 640.8366
0.03150031 | 679.0573 | 0.03150031 | 640.8286
0.03152174 | 679.0653 | 0.03152239 | 640.7926
0.03154285 | 679.0467 | 0.03154383 | 640.8499
0.03156526 | 679.0653 | 0.03156396 | 640.8406
0.03158799 | 679.0867 | 0.03158637 | 640.8259
0.03160813 | 679.06 | 0.0316065 | 640.7806
0.03163053 | 679.1853 | 0.03163021 | 640.7979
0.03165359 | 679.1413 | 0.03165164 | 640.8166
0.03167405 | 679.2053 | 0.03167308 | 640.8019
0.03169483 | 679.2187 | 0.03169354 | 640.7779
0.03171659 | 679.2053 | 0.03171497 | 640.8392
0.03173868 | 679.1987 | 0.0317364 | 640.8072
0.03176076 | 679.2573 | 0.03175816 | 640.8112
0.03178089 | 679.1987 | 0.03177862 | 640.8566
0.03180103 | 679.2427 | 0.03179875 | 640.8659
0.03182538 | 679.2693 | 0.03182149 | 640.8673
0.03184584 | 679.2173 | 0.03184324 | 640.9286
0.0318663 | 679.2053 | 0.03186468 | 640.9353
0.03188903 | 679.2453 | 0.03188741 | 640.9073
0.03190917 | 679.2907 | 0.03190787 | 640.8979
0.0319319 | 679.2587 | 0.03192898 | 640.9366
0.03195204 | 679.328 | 0.03194976 | 640.9193
0.03197379 | 679.308 | 0.03197314 | 640.9299
0.03199393 | 679.3507 | 0.03199458 | 640.9353
0.03201406 | 679.3774 | 0.03201601 | 640.9086
0.03203452 | 679.4027 | 0.03203647 | 640.9419
0.0320566 | 679.3347 | 0.03205823 | 640.9686
0.03207706 | 679.4174 | 0.03207836 | 640.9299
0.0320972 | 679.4187 | 0.03209915 | 640.9686
0.03211798 | 679.3827 | 0.03212091 | 641.0033
0.03213877 | 679.48 | 0.03214364 | 641.0326
0.03215923 | 679.416 | 0.0321654 | 641.0419
0.03218163 | 679.4334 | 0.03218585 | 641.0539
0.03220242 | 679.4347 | 0.03220859 | 641.0713
0.03222418 | 679.436 | 0.03222937 | 641.0513
0.03224431 | 679.4334 | 0.03224951 | 641.0499
0.03226444 | 679.4387 | 0.03227061 | 641.0499
0.03228458 | 679.4134 | 0.03229335 | 641.0046
0.03230699 | 679.3974 | 0.03231738 | 641.0259
0.03232712 | 679.408 | 0.03233751 | 640.9793
0.03234855 | 679.38 | 0.03235927 | 641.0513
0.03236934 | 679.3854 | 0.03237941 | 641.0353
0.0323924 | 679.3667 | 0.03239954 | 641.0313
0.03241383 | 679.344 | 0.0324213 | 641.0286
0.03243396 | 679.32 | 0.03244306 | 641.0686
0.03245637 | 679.352 | 0.03246449 | 641.0433
0.03247748 | 679.34 | 0.03248625 | 641.0099
0.03249891 | 679.292 | 0.03250736 | 640.9886
0.03251905 | 679.3227 | 0.03252879 | 641.0019
0.03254048 | 679.38 | 0.03255152 | 640.9339
0.03256256 | 679.364 | 0.03257328 | 640.9393
0.032584 | 679.392 | 0.03259471 | 640.9393
0.03260673 | 679.356 | 0.0326155 | 640.8913
0.03262719 | 679.3133 | 0.03263888 | 640.9393
0.03264862 | 679.3894 | 0.03265901 | 640.9206
0.03266973 | 679.32 | 0.0326798 | 640.9219
0.03268987 | 679.3253 | 0.03270253 | 640.8939
0.03271227 | 679.3213 | 0.03272331 | 640.9126
0.03273436 | 679.2693 | 0.03274345 | 640.9033
0.03275546 | 679.256 | 0.03276651 | 640.9406
0.0327782 | 679.276 | 0.03278697 | 640.9379
0.03279996 | 679.2307 | 0.03280872 | 640.8966
0.03282041 | 679.2813 | 0.03283178 | 640.8526
0.03284087 | 679.308 | 0.03285256 | 640.8673
0.03286231 | 679.2027 | 0.03287562 | 640.8206
0.03288407 | 679.2133 | 0.03289803 | 640.8086
0.0329042 | 679.216 | 0.03291914 | 640.7979
0.03292466 | 679.2187 | 0.03294057 | 640.7686
0.03294577 | 679.224 | 0.03296233 | 640.7872
0.03296623 | 679.236 | 0.03298246 | 640.8152
0.03298669 | 679.2413 | 0.03300357 | 640.7459
0.03300747 | 679.24 | 0.03302501 | 640.7472
0.03302793 | 679.2667 | 0.03304644 | 640.7352
0.03304871 | 679.292 | 0.0330682 | 640.7099
0.03307047 | 679.3107 | 0.03308996 | 640.7032
0.03309093 | 679.3827 | 0.03311236 | 640.6779
0.03311236 | 679.3827 | 0.03313347 | 640.6459
0.03313477 | 679.3974 | 0.03315361 | 640.7006
0.03315523 | 679.4374 | 0.03317537 | 640.6966
0.03317796 | 679.4174 | 0.0331955 | 640.7152
0.0331994 | 679.44 | 0.03321921 | 640.7606
0.03322115 | 679.48 | 0.03324031 | 640.7672
0.03324291 | 679.4387 | 0.03326305 | 640.7859
0.03326467 | 679.4707 | 0.0332861 | 640.8272
0.03328513 | 679.448 | 0.03330851 | 640.8406
0.03330689 | 679.472 | 0.03332865 | 640.8379
0.03332702 | 679.528 | 0.03334943 | 640.8833
0.03334846 | 679.5134 | 0.03337054 | 640.8793
0.03336924 | 679.5027 | 0.03339295 | 640.8539
0.03339002 | 679.5774 | 0.0334173 | 640.8806
0.03341048 | 679.5734 | 0.03343809 | 640.9153
0.03343289 | 679.5534 | 0.03345952 | 640.8713
0.03345303 | 679.4974 | 0.0334803 | 640.9046
0.03347511 | 679.5294 | 0.03350141 | 640.9366
0.03349719 | 679.52 | 0.03352285 | 640.9113
0.03351992 | 679.448 | 0.03354331 | 640.8873
0.03354071 | 679.4547 | 0.03356506 | 640.9779
0.03356084 | 679.4667 | 0.03358585 | 640.9846
0.0335839 | 679.464 | 0.03360631 | 640.9753
0.03360533 | 679.4854 | 0.03362677 | 640.9926
0.03362547 | 679.5107 | 0.03364723 | 640.9686
0.0336456 | 679.5107 | 0.03366996 | 640.9006
0.03366574 | 679.564 | 0.03369302 | 640.9273
0.03368684 | 679.5 | 0.03371347 | 640.9179
0.0337073 | 679.5254 | 0.03373588 | 640.8793
0.03372841 | 679.5774 | 0.03375667 | 640.8766
0.03375017 | 679.5334 | 0.03377745 | 640.8953
0.03377258 | 679.5187 | 0.03379986 | 640.8512
0.03379466 | 679.528 | 0.03381999 | 640.8659
0.03381577 | 679.5067 | 0.03384305 | 640.8859
0.0338411 | 679.5147 | 0.03386318 | 640.8886
0.03386156 | 679.544 | 0.03388429 | 640.9579
0.03388299 | 679.512 | 0.0339054 | 640.9233
0.03390345 | 679.5547 | 0.03392618 | 640.8873
0.03392424 | 679.5534 | 0.03394762 | 640.9486
0.0339447 | 679.5134 | 0.03396938 | 640.9233
0.03396548 | 679.544 | 0.03398951 | 640.8766
0.03398659 | 679.52 | 0.03401094 | 640.8646
0.03400672 | 679.4907 | 0.03403205 | 640.9166
0.03402718 | 679.4374 | 0.03405349 | 640.8646
0.03404764 | 679.484 | 0.03407589 | 640.8406
0.03406875 | 679.4454 | 0.03409798 | 640.8713
0.03409213 | 679.4054 | 0.03411909 | 640.8499
0.03411616 | 679.3974 | 0.03414149 | 640.8406
0.03413695 | 679.38 | 0.0341626 | 640.8739
0.03415741 | 679.4054 | 0.03418306 | 640.8539
0.03417851 | 679.3467 | 0.03420482 | 640.8246
0.0342019 | 679.3867 | 0.03422495 | 640.8446
0.03422528 | 679.432 | 0.03424671 | 640.7526
0.03424639 | 679.4267 | 0.0342675 | 640.7312
0.03426652 | 679.4254 | 0.0342899 | 640.7726
0.03428828 | 679.3507 | 0.03431036 | 640.7326
0.03430874 | 679.3907 | 0.03433082 | 640.7099
0.03432887 | 679.46 | 0.03435388 | 640.7432
0.03434901 | 679.4254 | 0.03437661 | 640.7139
0.03436947 | 679.4427 | 0.0343974 | 640.6806
0.03439025 | 679.496 | 0.03441785 | 640.7112
0.03441168 | 679.4707 | 0.03443831 | 640.7166
0.03443637 | 679.492 | 0.0344591 | 640.7139
0.03445715 | 679.5067 | 0.03447956 | 640.7112
0.03447793 | 679.5254 | 0.03449969 | 640.7166
0.03449807 | 679.5534 | 0.0345208 | 640.6632
0.03451885 | 679.6107 | 0.03454418 | 640.6499
0.03453996 | 679.644 | 0.03456659 | 640.6526
0.03456009 | 679.5947 | 0.03458672 | 640.6619
0.0345812 | 679.6387 | 0.03460816 | 640.7379
0.03460264 | 679.6294 | 0.03462829 | 640.6699
0.03462277 | 679.584 | 0.03465005 | 640.6659
0.0346442 | 679.6507 | 0.03467116 | 640.7419
0.03466564 | 679.6774 | 0.03469194 | 640.7379
0.03468577 | 679.668 | 0.03471305 | 640.7632
0.03470623 | 679.6814 | 0.03473416 | 640.8099
0.03472767 | 679.736 | 0.03475462 | 640.8219
0.03474812 | 679.6827 | 0.0347767 | 640.8379
0.03476988 | 679.7654 | 0.03479846 | 640.8299
0.03479099 | 679.7614 | 0.03481892 | 640.8126
0.0348121 | 679.7467 | 0.03483905 | 640.7992
0.03483223 | 679.7494 | 0.03486016 | 640.8419
0.03485269 | 679.7467 | 0.03488354 | 640.8219
0.03487315 | 679.7454 | 0.03490498 | 640.8006
0.03489556 | 679.7307 | 0.03492609 | 640.8539
0.03491894 | 679.7827 | 0.0349472 | 640.8539
0.0349394 | 679.7494 | 0.0349722 | 640.8419
0.03495954 | 679.7574 | 0.03499428 | 640.8766
0.03497967 | 679.824 | 0.03501442 | 640.9233
0.03500013 | 679.7574 | 0.03503455 | 640.8819
0.03502319 | 679.804 | 0.03505599 | 640.9166
0.03504397 | 679.8334 | 0.03507612 | 640.9233
0.03506443 | 679.828 | 0.03509626 | 640.8806
0.03508651 | 679.824 | 0.03511931 | 640.8673
0.03510697 | 679.7934 | 0.03513977 | 640.8939
0.03512776 | 679.816 | 0.0351638 | 640.8926
0.03514854 | 679.744 | 0.03518394 | 640.8406
0.035169 | 679.7814 | 0.03520472 | 640.8552
0.03518913 | 679.7667 | 0.03522583 | 640.8606
0.03521089 | 679.7414 | 0.03524856 | 640.8579
0.03523103 | 679.7014 | 0.03526902 | 640.8646
0.03525116 | 679.732 | 0.03528948 | 640.9046
0.03527259 | 679.672 | 0.03531027 | 640.8859
0.03529435 | 679.7094 | 0.03533267 | 640.8966
0.03531579 | 679.7427 | 0.03535378 | 640.9686
0.03533787 | 679.7214 | 0.03537521 | 640.9086
0.0353593 | 679.732 | 0.0353999 | 640.9006
0.03537944 | 679.6974 | 0.03542036 | 640.8686
0.0353999 | 679.66 | 0.03544081 | 640.8486
0.03542036 | 679.676 | 0.03546225 | 640.8339
0.03544211 | 679.6347 | 0.03548336 | 640.8406
0.03546387 | 679.6134 | 0.03550349 | 640.7512
0.03548498 | 679.6334 | 0.03552655 | 640.7699
0.03550609 | 679.536 | 0.03554798 | 640.7912
0.03552655 | 679.576 | 0.03556844 | 640.7846
0.03554733 | 679.5907 | 0.03558987 | 640.7139
0.03557006 | 679.5334 | 0.03561163 | 640.7686
0.0355915 | 679.5694 | 0.03563404 | 640.7646
0.03561163 | 679.5814 | 0.03565417 | 640.7392
0.03563177 | 679.536 | 0.03567593 | 640.7486
0.0356519 | 679.5 | 0.03569996 | 640.6979
0.03567398 | 679.5334 | 0.03572042 | 640.6526
0.03569509 | 679.4174 | 0.03574186 | 640.6699
0.03571523 | 679.4227 | 0.03576232 | 640.6806
0.03573536 | 679.4494 | 0.0357831 | 640.6352
0.0357555 | 679.4227 | 0.03580323 | 640.5979
0.03577563 | 679.4294 | 0.03582499 | 640.5899
0.03579609 | 679.4867 | 0.03584837 | 640.5499
0.0358172 | 679.4627 | 0.03587176 | 640.5726
0.03584026 | 679.5347 | 0.03589319 | 640.5432
0.03586071 | 679.6227 | 0.0359143 | 640.5512
0.0358815 | 679.6 | 0.03593671 | 640.5579
0.03590163 | 679.6547 | 0.03595717 | 640.5419
0.03592339 | 679.712 | 0.0359786 | 640.4512
0.03594677 | 679.692 | 0.03599971 | 640.4939
0.03596853 | 679.7734 | 0.03602341 | 640.4139
0.03598867 | 679.784 | 0.0360442 | 640.4139
0.0360088 | 679.708 | 0.03606693 | 640.4286
0.03602926 | 679.7694 | 0.03608706 | 640.3966
0.03604972 | 679.796 | 0.0361085 | 640.4246
0.0360705 | 679.8094 | 0.03613123 | 640.5219
0.03609356 | 679.7734 | 0.03615364 | 640.5139
0.03611402 | 679.8267 | 0.03617377 | 640.5086
0.03613448 | 679.8054 | 0.03619683 | 640.5752
0.03615624 | 679.78 | 0.03621924 | 640.5792
0.03617767 | 679.856 | 0.036241 | 640.6112
0.03619878 | 679.8014 | 0.03626405 | 640.6606
0.03622151 | 679.812 | 0.03628549 | 640.6712
0.03624229 | 679.8174 | 0.03630595 | 640.6526
0.03626243 | 679.8374 | 0.03632608 | 640.7219
0.03628256 | 679.8347 | 0.03634719 | 640.6899
0.0363027 | 679.8054 | 0.03636992 | 640.6472
0.03632413 | 679.812 | 0.03639135 | 640.6872
0.03634557 | 679.8374 | 0.03641344 | 640.7166
0.03636667 | 679.8027 | 0.03643585 | 640.6726
0.03638713 | 679.8227 | 0.0364563 | 640.7459
0.03640954 | 679.8494 | 0.03647969 | 640.7686
0.03643 | 679.8614 | 0.0365008 | 640.7192
0.03645208 | 679.8867 | 0.03652125 | 640.7272
0.03647254 | 679.9014 | 0.03654171 | 640.7686
0.0364943 | 679.916 | 0.03656315 | 640.7206
0.03651768 | 679.8494 | 0.03658588 | 640.6992
0.03653782 | 679.8827 | 0.03660731 | 640.7072
0.0365586 | 679.9054 | 0.0366281 | 640.6592
0.03658036 | 679.8507 | 0.03664985 | 640.6579
0.03660244 | 679.8427 | 0.03667129 | 640.6339
0.03662355 | 679.8347 | 0.03669305 | 640.6392
0.03664531 | 679.7574 | 0.03671448 | 640.6432
0.03666577 | 679.8094 | 0.03673559 | 640.6979
0.03668655 | 679.8534 | 0.03675572 | 640.6739
0.03670798 | 679.816 | 0.03677618 | 640.6659
0.03672812 | 679.8094 | 0.03679891 | 640.7312
0.03674923 | 679.864 | 0.03682002 | 640.6966
0.03677229 | 679.86 | 0.03684081 | 640.6619
0.03679567 | 679.7814 | 0.03686224 | 640.7486
0.0368171 | 679.7974 | 0.03688627 | 640.6899
0.03683788 | 679.7374 | 0.03690836 | 640.6446
0.03685899 | 679.7654 | 0.03692881 | 640.6472
0.03687945 | 679.7534 | 0.03694927 | 640.6512
0.03690283 | 679.7147 | 0.03697168 | 640.5992
0.03692394 | 679.7174 | 0.03699214 | 640.6126
0.0369444 | 679.7374 | 0.03701227 | 640.5646
0.03696584 | 679.7134 | 0.03703371 | 640.6086
0.03698662 | 679.704 | 0.03705579 | 640.5952
0.03700903 | 679.7387 | 0.03707722 | 640.6286
0.03702949 | 679.6987 | 0.03710061 | 640.6246
0.03705027 | 679.7187 | 0.03712139 | 640.6512
0.03707203 | 679.7094 | 0.03714217 | 640.5899
0.03709216 | 679.7067 | 0.03716328 | 640.6019
0.03711295 | 679.6814 | 0.03718439 | 640.5472
0.03713373 | 679.7027 | 0.03720485 | 640.5406
0.03715451 | 679.7107 | 0.03722531 | 640.4966
0.03717497 | 679.776 | 0.03724707 | 640.4792
0.03719933 | 679.732 | 0.03726753 | 640.4886
0.03722076 | 679.74 | 0.03729091 | 640.4552
0.03724187 | 679.8307 | 0.03731104 | 640.4272
0.03726266 | 679.8107 | 0.03733183 | 640.4526
0.03728506 | 679.8107 | 0.03735229 | 640.4299
0.03730617 | 679.844 | 0.03737275 | 640.4646
0.03732696 | 679.7694 | 0.03739321 | 640.4166
0.03734774 | 679.8174 | 0.03741496 | 640.4646
0.0373682 | 679.8787 | 0.0374364 | 640.4232
0.03738931 | 679.86 | 0.0374601 | 640.4539
0.03741139 | 679.8494 | 0.03748154 | 640.4686
0.03743185 | 679.8614 | 0.03750167 | 640.3872
0.03745296 | 679.8614 | 0.03752408 | 640.4272
0.03747472 | 679.888 | 0.03754616 | 640.4006
0.0374955 | 679.9307 | 0.03756857 | 640.4326
0.03751791 | 679.916 | 0.03758935 | 640.4672
0.03753934 | 679.9267 | 0.03761079 | 640.4766
0.03756045 | 679.9947 | 0.03763125 | 640.4699
0.03758156 | 680.0081 | 0.03765268 | 640.4926
0.03760267 | 679.968 | 0.03767379 | 640.4872
0.03762508 | 680.0454 | 0.03769425 | 640.4886
0.03764554 | 679.9881 | 0.03771471 | 640.5032
0.03766664 | 679.9721 | 0.03773614 | 640.5779
0.03768775 | 680.0161 | 0.0377566 | 640.4672
0.03770886 | 679.9787 | 0.03777771 | 640.5099
0.03773192 | 679.9587 | 0.03779947 | 640.5179
0.03775205 | 679.9774 | 0.03782025 | 640.4632
0.03777349 | 679.968 | 0.03784298 | 640.5259
0.03779395 | 680.0054 | 0.03786344 | 640.5352
0.03781505 | 679.9987 | 0.03788455 | 640.5299
0.03783681 | 679.9934 | 0.03790469 | 640.5126
0.03785695 | 679.9814 | 0.03792612 | 640.5912
0.03788033 | 680.0481 | 0.03794755 | 640.5699
0.03790046 | 680.0547 | 0.03796931 | 640.5926
0.03792092 | 679.9814 | 0.03799042 | 640.6166
0.03794138 | 680.0067 | 0.03801153 | 640.6072
0.03796411 | 680.0001 | 0.03803296 | 640.6326
0.0379849 | 679.936 | 0.03805472 | 640.5752
0.03800536 | 679.9881 | 0.03807485 | 640.5699
0.03802712 | 679.9374 | 0.03809596 | 640.5499
0.03804822 | 679.9254 | 0.03811805 | 640.5312
0.03806966 | 680.0054 | 0.03814013 | 640.5419
0.03809142 | 679.9721 | 0.03816059 | 640.5432
0.03811252 | 679.94 | 0.03818105 | 640.5312
0.03813428 | 679.9841 | 0.03820443 | 640.5579
0.03815507 | 679.9174 | 0.03822619 | 640.5286
0.03817553 | 679.9627 | 0.03824697 | 640.5419
0.03819631 | 679.9774 | 0.03826775 | 640.5539
0.03821872 | 679.876 | 0.03828789 | 640.5419
0.03824145 | 679.9027 | 0.03830997 | 640.5592
0.03826321 | 679.884 | 0.03833303 | 640.5672
0.03828334 | 679.8534 | 0.03835381 | 640.5192
0.03830445 | 679.84 | 0.03837427 | 640.4926
0.03832751 | 679.8267 | 0.03839506 | 640.4499
0.03834894 | 679.8067 | 0.03841519 | 640.4606
0.03837135 | 679.856 | 0.03843533 | 640.4139
0.03839148 | 679.8374 | 0.03845643 | 640.4779
0.03841227 | 679.8214 | 0.03847819 | 640.4459
0.03843305 | 679.8827 | 0.03849865 | 640.4219
0.03845546 | 679.7667 | 0.03852301 | 640.4232
0.03847884 | 679.7894 | 0.03854509 | 640.4712
0.03849898 | 679.7907 | 0.03856652 | 640.4192
0.03852171 | 679.7667 | 0.03858731 | 640.4126
0.03854249 | 679.7387 | 0.03860939 | 640.4539
0.03856295 | 679.7787 | 0.03863115 | 640.4139
0.03858471 | 679.8107 | 0.03865128 | 640.3646
0.03860777 | 679.8347 | 0.03867239 | 640.3952
0.03862888 | 679.8494 | 0.03869415 | 640.3486
0.03864966 | 679.8574 | 0.03871461 | 640.2819
0.03867402 | 679.9334 | 0.03873507 | 640.3232
0.03869415 | 679.9334 | 0.0387552 | 640.3272
0.03871493 | 679.9614 | 0.03877631 | 640.2699
0.03873539 | 679.94 | 0.03879645 | 640.2859
0.03875715 | 679.9627 | 0.03881658 | 640.2646
0.03877729 | 679.9934 | 0.03883704 | 640.2272
0.03879937 | 680.0334 | 0.03885782 | 640.2632
0.03882113 | 680.0067 | 0.03887893 | 640.2472
0.03884126 | 680.0414 | 0.03890134 | 640.2512
0.0388614 | 679.9854 | 0.03892245 | 640.1952
0.0388825 | 680.0387 | 0.03894356 | 640.2205
0.03890459 | 680.0601 | 0.03896467 | 640.1632
0.03892732 | 680.0441 | 0.03898577 | 640.1632
0.03894908 | 680.0987 | 0.03900818 | 640.2045
0.03896954 | 680.1427 | 0.03903091 | 640.1432
0.03899 | 680.1067 | 0.03905332 | 640.1672
0.03901046 | 680.1027 | 0.03907476 | 640.2312
0.03903189 | 680.1427 | 0.03909651 | 640.2112
0.03905397 | 680.0641 | 0.03911827 | 640.2259
0.03907411 | 680.1054 | 0.03914003 | 640.2792
0.03909554 | 680.0787 | 0.03916049 | 640.2912
0.03911567 | 680.0734 | 0.03918225 | 640.3219
0.03913646 | 680.1161 | 0.03920336 | 640.3539
0.03915919 | 680.0681 | 0.03922739 | 640.3152
0.03917997 | 680.0867 | 0.03924882 | 640.3406
0.03920108 | 680.0907 | 0.03927025 | 640.3886
0.03922284 | 680.1734 | 0.03929396 | 640.3419
0.03924525 | 680.1427 | 0.0393141 | 640.3366
0.03926538 | 680.2001 | 0.0393352 | 640.3979
0.03928617 | 680.2161 | 0.03935599 | 640.3672
0.03930663 | 680.2281 | 0.03937677 | 640.3086
0.03932676 | 680.1721 | 0.03939723 | 640.3832
0.03934722 | 680.2001 | 0.03941996 | 640.3859
0.03936963 | 680.1361 | 0.03944075 | 640.3819
0.03939009 | 680.1387 | 0.03946153 | 640.3859
0.03941185 | 680.1361 | 0.03948167 | 640.4339
0.03943295 | 680.1534 | 0.0395044 | 640.3792
0.03945341 | 680.0774 | 0.03952616 | 640.3632
0.0394742 | 680.1001 | 0.03954727 | 640.3912
0.03949531 | 680.1001 | 0.03956837 | 640.3406
0.03951544 | 680.0694 | 0.03958948 | 640.3099
0.03953915 | 680.0987 | 0.03961286 | 640.3499
0.03955961 | 680.1227 | 0.0396369 | 640.3552
0.03958071 | 680.0294 | 0.03965865 | 640.3592
0.03960182 | 680.0534 | 0.03967976 | 640.3246
0.03962293 | 679.9747 | 0.03970315 | 640.3552
0.03964437 | 679.9587 | 0.03972425 | 640.3619
0.0396645 | 679.9841 | 0.03974634 | 640.4219
0.03968756 | 679.948 | 0.03976745 | 640.4246
0.03970834 | 679.9387 | 0.03978855 | 640.4059
0.0397288 | 679.936 | 0.03981064 | 640.3619
0.03974926 | 679.92 | 0.0398311 | 640.4046
0.03976939 | 679.8947 | 0.03985383 | 640.3646
0.03978985 | 679.9254 | 0.03987526 | 640.3259
0.03981129 | 679.9027 | 0.03989799 | 640.3152
0.03983337 | 679.936 | 0.03992203 | 640.3046
0.0398535 | 679.884 | 0.03994281 | 640.2619
0.03987396 | 679.868 | 0.03996294 | 640.3019
0.03989637 | 679.8507 | 0.03998308 | 640.2472
0.03991651 | 679.8707 | 0.04000419 | 640.2405
0.03993924 | 679.8227 | 0.04002595 | 640.2806
0.03996067 | 679.8547 | 0.0400477 | 640.2112
0.03998308 | 679.8654 | 0.04006816 | 640.1899
0.04000451 | 679.848 | 0.04008927 | 640.2325
0.0400253 | 679.8734 | 0.04011103 | 640.1885
0.04004738 | 679.8987 | 0.04013116 | 640.1339
0.04006751 | 679.932 | 0.04015162 | 640.1205
0.04009025 | 679.9814 | 0.04017241 | 640.0832
0.04011103 | 679.9787 | 0.04019254 | 640.0485
0.04013116 | 680.0001 | 0.04021268 | 640.0672
0.04015162 | 680.0467 | 0.04023379 | 640.0672
0.04017241 | 680.0067 | 0.04025554 | 640.0019
0.04019287 | 680.0641 | 0.04027568 | 640.0219
0.040213 | 680.0987 | 0.04029614 | 640.0512
0.04023606 | 680.0587 | 0.0403166 | 640.0085
0.04025717 | 680.1107 | 0.04033965 | 640.0005
0.04027925 | 680.0867 | 0.04035979 | 640.0299
0.04030231 | 680.1281 | 0.04038187 | 640.0165
0.04032309 | 680.1534 | 0.04040428 | 639.9645
0.04034323 | 680.1747 | 0.04042474 | 639.9472
0.04036563 | 680.1934 | 0.0404452 | 639.9432
0.04038577 | 680.2014 | 0.04046566 | 639.9392
0.0404072 | 680.2467 | 0.04048612 | 639.9379
0.04042993 | 680.2374 | 0.04050722 | 639.9352
0.04045234 | 680.1881 | 0.04052768 | 639.9219
0.04047507 | 680.2321 | 0.04054977 | 639.9205
0.04049553 | 680.2174 | 0.0405712 | 639.9392
0.04051794 | 680.2281 | 0.04059361 | 639.9365
0.0405397 | 680.2241 | 0.04061601 | 639.9645
0.04056113 | 680.2001 | 0.0406368 | 639.9952
0.04058192 | 680.1894 | 0.04065856 | 640.0565
0.04060432 | 680.2481 | 0.04067869 | 640.0592
0.04062738 | 680.1921 | 0.04070142 | 640.0619
0.04064816 | 680.1574 | 0.04072253 | 640.0005
0.04066862 | 680.2121 | 0.04074267 | 639.9952
0.04069103 | 680.1561 | 0.04076313 | 640.0405
0.04071409 | 680.1521 | 0.04078683 | 640.0312
0.0407378 | 680.1201 | 0.04080762 | 640.0419
0.0407589 | 680.0814 | 0.04082808 | 640.0472
0.04077936 | 680.0681 | 0.04085211 | 640.0499
0.04080177 | 680.1081 | 0.04087289 | 640.0392
0.04082418 | 680.0561 | 0.040894 | 640.0659
0.04084626 | 680.0441 | 0.04091543 | 640.0739
0.04086737 | 680.0507 | 0.04093752 | 640.1139
0.0408875 | 680.0334 | 0.04095765 | 640.1339
0.04090829 | 680.0867 | 0.04097779 | 640.1752
0.0409294 | 680.0961 | 0.04099824 | 640.1205
0.04095116 | 680.0707 | 0.04101935 | 640.1499
0.04097259 | 680.1027 | 0.04104273 | 640.1232
0.04099272 | 680.0747 | 0.04106449 | 640.0952
0.04101351 | 680.0481 | 0.04108528 | 640.1072
0.04103364 | 680.0507 | 0.04110541 | 640.1125
0.0410541 | 680.0414 | 0.04112555 | 640.1352
0.04107586 | 680.0147 | 0.04114665 | 640.0445
0.04109827 | 680.0054 | 0.04116679 | 640.1099
0.04111905 | 679.9707 | 0.0411879 | 640.0925
0.04113951 | 679.956 | 0.04121031 | 640.0685
0.04116094 | 679.9787 | 0.04123076 | 640.1045
0.04118173 | 679.9934 | 0.0412509 | 640.0779
0.04120349 | 679.9347 | 0.04127103 | 640.0259
0.04122524 | 679.9721 | 0.04129117 | 640.0392
0.04124668 | 679.9854 | 0.04131487 | 640.0192
0.04126844 | 679.9294 | 0.04133566 | 639.9725
0.04129019 | 679.924 | 0.04135579 | 639.9325
0.04131098 | 679.9067 | 0.04137593 | 639.9485
0.04133111 | 679.9014 | 0.04139639 | 639.9005
0.04135157 | 679.94 | 0.0414175 | 639.9059
0.0413743 | 679.9334 | 0.0414386 | 639.9099
0.04139996 | 679.924 | 0.04145939 | 639.8819
0.04142204 | 680.0081 | 0.04148245 | 639.8325
0.04144445 | 679.9854 | 0.04150258 | 639.8312
0.04146718 | 680.0014 | 0.04152434 | 639.8725
0.04148894 | 680.0587 | 0.04154545 | 639.8832
0.04151102 | 680.0361 | 0.04156688 | 639.8712
0.04153278 | 680.1041 | 0.04158831 | 639.9112
0.04155324 | 680.1041 | 0.04161007 | 639.8592
0.0415737 | 680.0907 | 0.04163183 | 639.8085
0.04159546 | 680.1107 | 0.04165456 | 639.8579
0.04161559 | 680.1214 | 0.0416747 | 639.8379
0.04163832 | 680.1201 | 0.04169645 | 639.7645
0.04165846 | 680.1361 | 0.04171724 | 639.8045
0.04167892 | 680.1627 | 0.04173965 | 639.7872
0.04170133 | 680.1561 | 0.04175978 | 639.6819
0.04172179 | 680.1334 | 0.04178089 | 639.7179
0.04174224 | 680.2081 | 0.041802 | 639.7219
0.04176335 | 680.2387 | 0.04182473 | 639.6552
0.04178576 | 680.2147 | 0.04184876 | 639.7419
0.0418059 | 680.2387 | 0.0418702 | 639.7152
0.04182928 | 680.1894 | 0.04189033 | 639.6445
0.04184974 | 680.1574 | 0.04191111 | 639.6752
0.04187149 | 680.1854 | 0.0419319 | 639.6459
0.04189163 | 680.1467 | 0.04195301 | 639.5712
0.04191241 | 680.1961 | 0.04197444 | 639.5992
0.04193287 | 680.1814 | 0.04199522 | 639.6285
0.04195463 | 680.1294 | 0.04201568 | 639.5925
0.04197606 | 680.1841 | 0.04203582 | 639.6419
0.0419975 | 680.1787 | 0.04205693 | 639.6018
0.04201828 | 680.1414 | 0.04207771 | 639.6232
0.04203906 | 680.2121 | 0.04209914 | 639.6245
0.04205952 | 680.2427 | 0.04212155 | 639.6579
0.04208031 | 680.2467 | 0.04214298 | 639.6979
0.04210109 | 680.1627 | 0.04216539 | 639.7099
0.04212382 | 680.2174 | 0.0421865 | 639.7045
0.04214396 | 680.2201 | 0.04221151 | 639.7139
0.04216572 | 680.2134 | 0.04223164 | 639.7525
0.04218748 | 680.1561 | 0.04225243 | 639.7272
0.04220793 | 680.1907 | 0.04227256 | 639.7672
0.04223034 | 680.2054 | 0.04229367 | 639.7112
0.0422521 | 680.1867 | 0.0423138 | 639.6925
0.04227516 | 680.1547 | 0.04233621 | 639.7432
0.04229659 | 680.1174 | 0.04235764 | 639.6939
0.04231997 | 680.1881 | 0.04237843 | 639.6765
0.04234173 | 680.1721 | 0.04239954 | 639.7379
0.04236187 | 680.1427 | 0.04242194 | 639.7872
0.04238265 | 680.1147 | 0.04244338 | 639.7525
0.04240473 | 680.0854 | 0.04246514 | 639.7792
0.04242649 | 680.0534 | 0.04248559 | 639.7659
0.04244955 | 680.0787 | 0.04250638 | 639.7299
0.04247098 | 680.0267 | 0.04252749 | 639.7272
0.04249241 | 679.9987 | 0.0425486 | 639.7499
0.04251255 | 680.0374 | 0.04257165 | 639.6845
0.04253301 | 679.9667 | 0.04259374 | 639.6605
0.04255607 | 680.0107 | 0.04261809 | 639.6525
0.04257652 | 679.9947 | 0.04263985 | 639.6298
0.04259731 | 680.0041 | 0.04266161 | 639.6112
0.04261842 | 680.0161 | 0.04268239 | 639.6392
0.04263888 | 680.0547 | 0.0427048 | 639.6045
0.04265999 | 679.9694 | 0.04272558 | 639.5912
0.04268077 | 679.9801 | 0.04274929 | 639.6605
0.0427009 | 679.9721 | 0.04276943 | 639.6819
0.04272266 | 680.0254 | 0.04279313 | 639.6392
0.04274474 | 680.0201 | 0.04281619 | 639.6792
0.0427652 | 680.0401 | 0.04283665 | 639.6712
0.04278534 | 680.0534 | 0.04285678 | 639.6605
0.0428058 | 680.0414 | 0.04287692 | 639.6605
0.04282723 | 680.0521 | 0.0428977 | 639.6072
0.04284899 | 680.1054 | 0.04291816 | 639.5925
0.04287075 | 680.1161 | 0.0429383 | 639.6085
0.04289251 | 680.1174 | 0.04295875 | 639.5525
0.04291426 | 680.1201 | 0.04297921 | 639.5952
0.0429344 | 680.1134 | 0.04300097 | 639.5632
0.04295681 | 680.1241 | 0.04302403 | 639.5578
0.04297889 | 680.1014 | 0.04304449 | 639.5458
0.04300097 | 680.1627 | 0.0430669 | 639.5712
0.04302273 | 680.1721 | 0.04308898 | 639.5365
0.04304546 | 680.1721 | 0.04311009 | 639.5298
0.04306592 | 680.2387 | 0.04313152 | 639.4445
0.04308703 | 680.2574 | 0.04315166 | 639.4485
0.04310814 | 680.2147 | 0.04317374 | 639.3912
0.04313087 | 680.2801 | 0.04319582 | 639.3552
0.04315295 | 680.3161 | 0.0432166 | 639.3592
0.04317731 | 680.2774 | 0.04323901 | 639.3472
0.04319907 | 680.3534 | 0.04326045 | 639.3045
0.04322018 | 680.3387 | 0.0432822 | 639.2818
0.04324388 | 680.3054 | 0.04330396 | 639.3178
0.04326532 | 680.3361 | 0.04332572 | 639.2805
0.04328772 | 680.3494 | 0.04334586 | 639.2752
0.04330786 | 680.3054 | 0.04336599 | 639.3085
0.04332897 | 680.3227 | 0.04339035 | 639.2725
0.04334975 | 680.3694 | 0.04341145 | 639.2712
0.04337183 | 680.2641 | 0.04343549 | 639.2672
0.04339359 | 680.3107 | 0.04345562 | 639.2285
0.0434147 | 680.3614 | 0.0434777 | 639.2552
0.04343614 | 680.3227 | 0.04349914 | 639.2525
0.04345984 | 680.3547 | 0.04352025 | 639.1858
0.0434803 | 680.3147 | 0.04354135 | 639.1898
0.04350238 | 680.3147 | 0.04356214 | 639.2352
0.04352479 | 680.3107 | 0.04358227 | 639.2512
0.04354687 | 680.2601 | 0.04360436 | 639.2378
0.04356766 | 680.2507 | 0.04362709 | 639.3192
0.04358812 | 680.2707 | 0.04364722 | 639.2898
0.04360825 | 680.2654 | 0.04366736 | 639.2738
0.04362969 | 680.2281 | 0.04368879 | 639.3192
0.04365144 | 680.2241 | 0.04371055 | 639.3138
0.0436719 | 680.2201 | 0.04373555 | 639.2925
0.04369269 | 680.1814 | 0.04375569 | 639.3018
0.04371315 | 680.2041 | 0.0437781 | 639.3525
0.04373361 | 680.1907 | 0.04380148 | 639.3405
0.04375374 | 680.1787 | 0.04382226 | 639.3632
0.0437742 | 680.2187 | 0.04384467 | 639.3738
0.04379758 | 680.1841 | 0.04386513 | 639.3445
0.04382096 | 680.1681 | 0.04388591 | 639.3285
0.04384337 | 680.1534 | 0.04390605 | 639.3898
0.04386415 | 680.1254 | 0.04392878 | 639.3698
0.04388526 | 680.1081 | 0.04394891 | 639.3485
0.04390572 | 680.1361 | 0.04397035 | 639.3685
0.04393008 | 680.1014 | 0.04399146 | 639.4152
0.04395086 | 680.0707 | 0.04401159 | 639.4112
0.04397359 | 680.0534 | 0.04403595 | 639.3845
0.04399568 | 680.0681 | 0.044059 | 639.4058
0.04401581 | 680.0427 | 0.04407914 | 639.3832
0.0440366 | 680.0241 | 0.04410122 | 639.3312
0.0440577 | 680.0587 | 0.04412265 | 639.3765
0.04407784 | 679.9507 | 0.04414441 | 639.2965
0.04409862 | 679.9841 | 0.04416552 | 639.2845
0.04411876 | 679.9694 | 0.04418728 | 639.3192
0.04413954 | 679.9294 | 0.04420904 | 639.3458
0.04416098 | 679.9494 | 0.04423177 | 639.3152
0.04418208 | 679.9867 | 0.04425548 | 639.3325
0.04420287 | 679.9494 | 0.04427626 | 639.3458
0.04422365 | 680.0241 | 0.04429704 | 639.3418
0.04424411 | 680.0414 | 0.0443201 | 639.2658
0.04426652 | 680.0254 | 0.04434283 | 639.3112
0.04428665 | 680.1254 | 0.04436524 | 639.2578
0.04430776 | 680.1321 | 0.044387 | 639.1578
0.04432822 | 680.1387 | 0.04440843 | 639.1738
0.04434933 | 680.1294 | 0.04442922 | 639.1432
0.04436979 | 680.1694 | 0.04445195 | 639.1218
0.04439122 | 680.1174 | 0.04447208 | 639.1365
0.04441201 | 680.2494 | 0.04449352 | 639.1045
0.04443214 | 680.1867 | 0.0445143 | 639.1045
0.0444526 | 680.1907 | 0.04453444 | 639.0898
0.04447566 | 680.1934 | 0.04455522 | 639.0738
0.04449709 | 680.2027 | 0.0445786 | 639.0312
0.04451885 | 680.2307 | 0.04460296 | 639.0458
0.04453898 | 680.2374 | 0.04462407 | 639.0845
0.04456074 | 680.3081 | 0.04464777 | 639.0325
0.04458217 | 680.2961 | 0.04466888 | 638.9938
0.04460361 | 680.2881 | 0.04468902 | 639.0405
0.04462504 | 680.3041 | 0.04470915 | 638.9431
0.04464647 | 680.2494 | 0.04473026 | 638.9191
0.04466758 | 680.2787 | 0.04475267 | 638.8898
0.04469064 | 680.2747 | 0.04477313 | 638.8871
0.04471207 | 680.2854 | 0.04479456 | 638.8258
0.04473351 | 680.2667 | 0.04481567 | 638.8365
0.04475592 | 680.2827 | 0.0448371 | 638.8565
0.0447767 | 680.2481 | 0.04486048 | 638.8245
0.04479976 | 680.2654 | 0.04488094 | 638.8125
0.04482119 | 680.3161 | 0.04490173 | 638.8285
0.04484295 | 680.3134 | 0.04492186 | 638.7831
0.04486341 | 680.3201 | 0.04494297 | 638.7405
0.04488679 | 680.3574 | 0.04496375 | 638.7685
0.04490822 | 680.3334 | 0.04498389 | 638.7018
0.04492901 | 680.3121 | 0.04500402 | 638.6951
0.04495012 | 680.3027 | 0.04502578 | 638.6658
0.04497252 | 680.3107 | 0.04504949 | 638.6711
0.04499428 | 680.2974 | 0.04506995 | 638.6965
0.04501571 | 680.3254 | 0.04509008 | 638.6911
0.04503617 | 680.3161 | 0.04511087 | 638.7138
0.04505761 | 680.2521 | 0.04513295 | 638.6858
0.04507839 | 680.2414 | 0.04515308 | 638.7431
0.04509982 | 680.2414 | 0.04517484 | 638.7685
0.04512256 | 680.2161 | 0.04519498 | 638.7658
0.04514367 | 680.2774 | 0.04521901 | 638.7845
0.0451651 | 680.2454 | 0.04524044 | 638.8378
0.04518751 | 680.2374 | 0.04526058 | 638.8058
0.04521089 | 680.2174 | 0.04528103 | 638.7725
0.0452333 | 680.2107 | 0.04530182 | 638.8485
0.04525603 | 680.1294 | 0.0453239 | 638.8378
0.04527616 | 680.1747 | 0.04534436 | 638.7751
0.04529662 | 680.0881 | 0.04536514 | 638.8205
0.04531806 | 680.1121 | 0.04538593 | 638.8245
0.04533916 | 680.1041 | 0.04541191 | 638.7965
0.04535962 | 680.0254 | 0.04543237 | 638.7925
0.04538138 | 680.0574 | 0.04545315 | 638.7938
0.04540379 | 680.0801 | 0.04547361 | 638.8151
0.0454249 | 680.0974 | 0.04549504 | 638.7818
0.04544698 | 680.0867 | 0.0455155 | 638.8271
0.04546744 | 680.0867 | 0.04553694 | 638.8525
0.0454879 | 680.0521 | 0.04555999 | 638.7778
0.04550803 | 680.0201 | 0.04558013 | 638.7978
0.04552914 | 680.0561 | 0.04560156 | 638.7938
0.04555058 | 680.0694 | 0.04562202 | 638.7418
0.04557071 | 680.1027 | 0.04564378 | 638.7511
0.04559312 | 680.1067 | 0.04566456 | 638.7485
0.04561455 | 680.0521 | 0.0456847 | 638.7058
0.04563469 | 680.0974 | 0.04570743 | 638.6898
0.04565709 | 680.1094 | 0.04572789 | 638.7058
0.04567918 | 680.1134 | 0.04574835 | 638.7605
0.04569964 | 680.1427 | 0.04576881 | 638.7005
0.04571977 | 680.1347 | 0.04579154 | 638.7298
0.04574153 | 680.1254 | 0.04581167 | 638.7645
0.04576264 | 680.1547 | 0.04583311 | 638.7631
0.04578342 | 680.1614 | 0.04585487 | 638.7165
0.04580485 | 680.1081 | 0.04587597 | 638.7205
0.04582531 | 680.1641 | 0.04589838 | 638.6805
0.0458461 | 680.1801 | 0.04591852 | 638.6498
0.04586851 | 680.1481 | 0.04594157 | 638.6378
0.04589026 | 680.2001 | 0.04596203 | 638.6205
0.0459117 | 680.2254 | 0.04598347 | 638.5578
0.04593443 | 680.1814 | 0.04600425 | 638.5751
0.04595554 | 680.2574 | 0.04602503 | 638.5738
0.04597697 | 680.2974 | 0.04604582 | 638.5605
0.04599711 | 680.3081 | 0.04606595 | 638.5258
0.04601789 | 680.3347 | 0.04608771 | 638.5005
0.04603867 | 680.3254 | 0.04611012 | 638.5005
0.04606076 | 680.3201 | 0.04613025 | 638.4671
0.04608154 | 680.2854 | 0.04615104 | 638.4898
0.04610557 | 680.2974 | 0.04617215 | 638.4805
0.04612766 | 680.3161 | 0.04619423 | 638.4151
0.04614876 | 680.2561 | 0.04621501 | 638.4178
0.04617117 | 680.2854 | 0.04623645 | 638.3538
0.04619423 | 680.3054 | 0.04625658 | 638.3111
0.04621436 | 680.2441 | 0.04627671 | 638.3271
0.04623742 | 680.2894 | 0.04629815 | 638.3191
0.04625755 | 680.2921 | 0.04631991 | 638.2698
0.04627931 | 680.2734 | 0.04634004 | 638.2444
0.04630269 | 680.2627 | 0.04636018 | 638.2484
0.04632283 | 680.3014 | 0.04638031 | 638.2284
0.04634296 | 680.2521 | 0.04640044 | 638.2071
0.04636537 | 680.2587 | 0.04642123 | 638.2178
0.04638648 | 680.2347 | 0.04644201 | 638.2111
0.04640661 | 680.2107 | 0.04646215 | 638.2351
0.04643032 | 680.2001 | 0.04648358 | 638.1471
0.0464524 | 680.2094 | 0.04650696 | 638.1378
0.04647384 | 680.1627 | 0.04652872 | 638.1298
0.04649397 | 680.1587 | 0.04655015 | 638.1458
0.04651411 | 680.1867 | 0.04657061 | 638.1404
0.04653522 | 680.1641 | 0.0465927 | 638.1578
0.046556 | 680.1774 | 0.04661543 | 638.1338
0.04657678 | 680.2227 | 0.04663654 | 638.1124
0.04659822 | 680.1707 | 0.046657 | 638.1378
0.046619 | 680.1761 | 0.04667778 | 638.1031
0.04664011 | 680.1494 | 0.04669856 | 638.1004
0.04666089 | 680.1467 | 0.04672032 | 638.1898
0.046682 | 680.1374 | 0.04674176 | 638.1298
0.04670311 | 680.1547 | 0.04676319 | 638.1684
0.04672422 | 680.0961 | 0.0467843 | 638.1271
0.04674695 | 680.1027 | 0.04680443 | 638.0911
0.04676871 | 680.1401 | 0.04682684 | 638.1058
0.04679274 | 680.0361 | 0.04684762 | 638.1111
0.0468132 | 680.0721 | 0.04686873 | 638.0978
0.04683333 | 680.1041 | 0.04689017 | 638.0938
0.04685347 | 680.0707 | 0.04691485 | 638.1244
0.0468749 | 680.1014 | 0.04693498 | 638.1338
0.04689958 | 680.0547 | 0.04695577 | 638.0791
0.04692297 | 680.0081 | 0.0469785 | 638.1044
0.04694375 | 679.9934 | 0.04699961 | 638.1284
0.04696518 | 679.9427 | 0.04702039 | 638.1284
0.04698597 | 679.9387 | 0.04704475 | 638.1231
0.0470087 | 679.9494 | 0.04706488 | 638.1604
0.04703013 | 679.9907 | 0.04708599 | 638.1898
0.04705092 | 679.9507 | 0.04710612 | 638.1351
0.04707397 | 680.0201 | 0.04712853 | 638.1498
0.04709476 | 680.0361 | 0.04714997 | 638.1578
0.04711619 | 680.0574 | 0.04717172 | 638.1724
0.04713665 | 680.0921 | 0.04719511 | 638.1284
0.04715711 | 680.1547 | 0.04721719 | 638.1324
0.04718049 | 680.1254 | 0.04723895 | 638.0831
0.0472029 | 680.1961 | 0.04725973 | 638.0258
0.04722401 | 680.1427 | 0.04728051 | 638.0164
0.04724414 | 680.1614 | 0.04730195 | 638.0564
0.0472646 | 680.2561 | 0.04732273 | 637.9538
0.04728636 | 680.2267 | 0.04734352 | 637.9671
0.04730747 | 680.1947 | 0.04736495 | 637.9898
0.04732825 | 680.2481 | 0.04738606 | 637.9578
0.04734936 | 680.2614 | 0.04740619 | 637.9551
0.04737079 | 680.2134 | 0.04742633 | 637.9258
0.04739125 | 680.2574 | 0.04744744 | 637.9231
0.04741204 | 680.3294 | 0.04746757 | 637.8964
0.0474338 | 680.2987 | 0.04748933 | 637.8751
0.04745523 | 680.3107 | 0.04751011 | 637.8271
0.04747601 | 680.3267 | 0.04753382 | 637.8111
0.04749745 | 680.2867 | 0.04755395 | 637.7551
0.04751856 | 680.2881 | 0.04757409 | 637.7444
0.04753869 | 680.2934 | 0.04759455 | 637.7564
0.04756142 | 680.2561 | 0.04761663 | 637.7244
0.04758156 | 680.2787 | 0.04764164 | 637.7297
0.04760526 | 680.3241 | 0.04766372 | 637.7057
0.04762735 | 680.2721 | 0.04768385 | 637.7351
0.04764781 | 680.2627 | 0.04770464 | 637.6871
0.04766826 | 680.3014 | 0.04772672 | 637.6817
0.04768937 | 680.3134 | 0.04774783 | 637.6644
0.04771113 | 680.3294 | 0.04777089 | 637.6577
0.04773192 | 680.3681 | 0.04779329 | 637.6497
0.04775302 | 680.3574 | 0.04781408 | 637.6351
0.04777576 | 680.3121 | 0.04783519 | 637.5937
0.04779622 | 680.3374 | 0.04785564 | 637.5617
0.0478183 | 680.3121 | 0.04787935 | 637.5897
0.04784006 | 680.2681 | 0.04789949 | 637.5351
0.04786441 | 680.3174 | 0.04792059 | 637.5257
0.0478865 | 680.3134 | 0.04794105 | 637.4724
0.04790663 | 680.2534 | 0.04796184 | 637.4404
0.04792969 | 680.2427 | 0.04798295 | 637.4444
0.04795145 | 680.2054 | 0.04800438 | 637.4817
0.04797158 | 680.1654 | 0.04802549 | 637.4751
0.04799301 | 680.1787 | 0.04804822 | 637.3937
0.04801477 | 680.1787 | 0.0480716 | 637.4084
0.04803523 | 680.0987 | 0.04809336 | 637.3657
0.04805699 | 680.1654 | 0.04811577 | 637.2791
0.04807712 | 680.1054 | 0.04813623 | 637.2564
0.04809823 | 680.0347 | 0.04815864 | 637.2697
0.04812161 | 680.0294 | 0.04817942 | 637.2671
0.04814435 | 680.0387 | 0.04820053 | 637.2844
0.04816708 | 680.0001 | 0.04822131 | 637.2431
0.04818721 | 680.0294 | 0.04824177 | 637.2324
0.04820767 | 679.9507 | 0.04826548 | 637.2857
0.04822943 | 679.9374 | 0.04828854 | 637.3324
0.04825021 | 679.9747 | 0.04831192 | 637.3017
0.04827035 | 679.9427 | 0.04833205 | 637.3564
0.04829113 | 679.9294 | 0.04835543 | 637.4004
0.04831127 | 679.9614 | 0.04837946 | 637.3577
0.04833335 | 679.9427 | 0.0484022 | 637.3737
0.04835446 | 679.92 | 0.04842331 | 637.3657
0.04837622 | 679.9054 | 0.04844377 | 637.3217
0.04839668 | 679.9134 | 0.04846455 | 637.3217
0.04841714 | 679.9014 | 0.04848793 | 637.4124
0.04843727 | 679.9294 | 0.04850969 | 637.3271
0.04845805 | 679.9374 | 0.04853177 | 637.3271
0.04847884 | 679.88 | 0.04855191 | 637.3151
0.0484993 | 679.9974 | 0.04857431 | 637.3337
0.04851976 | 680.0094 | 0.04859542 | 637.3271
0.04853989 | 679.9667 | 0.04861621 | 637.2817
0.04856035 | 680.0881 | 0.04863829 | 637.3271
0.04858048 | 680.0907 | 0.04865972 | 637.3364
0.04860354 | 680.0881 | 0.04868083 | 637.3084
0.048624 | 680.1054 | 0.04870551 | 637.3204
0.04864543 | 680.1507 | 0.04872695 | 637.3177
0.04866817 | 680.0827 | 0.04874741 | 637.2177
0.04868863 | 680.1214 | 0.04877014 | 637.2111
0.04870973 | 680.1401 | 0.0487919 | 637.2684
0.04873149 | 680.1307 | 0.04881365 | 637.2457
0.04875228 | 680.1281 | 0.04883411 | 637.171
0.04877274 | 680.1774 | 0.04885425 | 637.175
0.04879514 | 680.1241 | 0.04887666 | 637.171
0.0488169 | 680.1441 | 0.04889906 | 637.1564
0.04883866 | 680.1814 | 0.04891952 | 637.175
0.04885977 | 680.1961 | 0.04894225 | 637.1951
0.04888218 | 680.2507 | 0.04896336 | 637.2271
0.04890491 | 680.2614 | 0.0489861 | 637.1817
0.04892537 | 680.2654 | 0.0490111 | 637.1684
0.0489455 | 680.2507 | 0.04903189 | 637.1257
0.04896759 | 680.2481 | 0.04905299 | 637.1017
0.04898837 | 680.2521 | 0.04907345 | 637.095
0.0490085 | 680.2494 | 0.04909554 | 637.1057
0.04902896 | 680.2387 | 0.04911697 | 637.0524
0.04904942 | 680.2667 | 0.04913775 | 636.9924
0.04907215 | 680.2414 | 0.04915919 | 637.019
0.04909489 | 680.2027 | 0.04918257 | 636.9644
0.04911665 | 680.1974 | 0.04920725 | 636.9017
0.04913743 | 680.2214 | 0.04922868 | 636.8884
0.04916016 | 680.2387 | 0.04925044 | 636.899
0.04918224 | 680.1987 | 0.04927058 | 636.8457
0.04920368 | 680.1947 | 0.04929136 | 636.847
0.04922674 | 680.1654 | 0.04931182 | 636.823
0.04924979 | 680.1614 | 0.04933325 | 636.7164
0.04927252 | 680.0774 | 0.04935469 | 636.707
0.04929461 | 680.1067 | 0.04937482 | 636.6964
0.04931474 | 680.0761 | 0.0493956 | 636.6097
0.04933585 | 680.0467 | 0.04941671 | 636.527
0.04935599 | 680.0547 | 0.04943977 | 636.5403
0.04937742 | 680.0747 | 0.04946283 | 636.539
0.04939853 | 680.0361 | 0.04948426 | 636.4657
0.04942256 | 680.0734 | 0.04950699 | 636.4657
0.04944562 | 680.0707 | 0.04952745 | 636.479
0.0494664 | 680.0961 | 0.04954921 | 636.4203
0.04948653 | 680.0747 | 0.04956967 | 636.4163
0.04950699 | 680.0494 | 0.0495911 | 636.4257
0.04952908 | 680.0427 | 0.04961513 | 636.415
0.04954954 | 680.0667 | 0.04963657 | 636.3777
0.04957129 | 680.0321 | 0.049658 | 636.3643
0.04959435 | 680.0121 | 0.04967944 | 636.319
0.04961773 | 679.9654 | 0.04970087 | 636.267
0.04964047 | 679.968 | 0.04972133 | 636.2417
0.04966092 | 679.9547 | 0.04974179 | 636.2657
0.04968106 | 679.96 | 0.04976387 | 636.2417
0.04970184 | 679.9414 | 0.04978563 | 636.2537
0.0497223 | 679.912 | 0.04980836 | 636.2177
0.04974503 | 679.9347 | 0.04982914 | 636.243
0.04976549 | 679.9107 | 0.04984928 | 636.263
0.04978823 | 679.888 | 0.04987006 | 636.2657
0.04980836 | 679.8814 | 0.0498902 | 636.2563
0.04983077 | 679.8787 | 0.04991228 | 636.3043
0.04985155 | 679.844 | 0.04993241 | 636.3323
0.04987266 | 679.8267 | 0.04995352 | 636.3377
0.0498928 | 679.8894 | 0.04997431 | 636.2963
0.0499139 | 679.916 | 0.04999607 | 636.299
0.04993534 | 679.876 | 0.05001847 | 636.287
0.04995807 | 679.9707 | 0.05003926 | 636.2417
0.04998015 | 679.9054 | 0.05006069 | 636.271
0.05000094 | 679.94 | 0.05008602 | 636.279
0.0500214 | 680.0081 | 0.0501068 | 636.2283
0.0500438 | 679.9574 | 0.05012694 | 636.231
0.05006459 | 680.0227 | 0.05014902 | 636.259
0.05008667 | 680.0454 | 0.05016948 | 636.259
0.05011038 | 680.0201 | 0.05018962 | 636.2417
0.05013084 | 680.0174 | 0.0502117 | 636.2417
0.05015324 | 680.0361 | 0.05023411 | 636.2683
0.05017565 | 679.9814 | 0.05025651 | 636.2763
0.05019676 | 680.0374 | 0.05027795 | 636.2643
0.05022079 | 680.0427 | 0.05029808 | 636.2643
0.05024093 | 680.0827 | 0.05031887 | 636.259
0.05026171 | 680.0347 | 0.05034095 | 636.2163
0.05028249 | 680.1174 | 0.05036271 | 636.1803
0.05030425 | 680.1201 | 0.05038317 | 636.2457
0.05032471 | 680.0707 | 0.05040622 | 636.1763
0.05034842 | 680.1134 | 0.05042831 | 636.1683
0.05037148 | 680.0667 | 0.05044942 | 636.119
0.05039193 | 680.0801 | 0.05046987 | 636.1457
0.05041304 | 680.0947 | 0.05049033 | 636.0897
0.0504335 | 680.0894 | 0.05051079 | 636.0577
0.05045396 | 680.0227 | 0.05053158 | 636.0737
0.05047572 | 680.0454 | 0.05055269 | 636.0523
0.05049683 | 680.0454 | 0.05057379 | 636.0017
0.05051924 | 680.0227 | 0.0505949 | 635.9763
0.05054002 | 679.9894 | 0.05061569 | 635.983
0.05056015 | 680.0454 | 0.05063615 | 635.8923
0.05058224 | 680.0361 | 0.05065661 | 635.8683
0.05060497 | 680.0774 | 0.05067771 | 635.863
0.05062738 | 680.0907 | 0.05070175 | 635.803
0.05064979 | 680.0907 | 0.0507222 | 635.755
0.05067024 | 680.0787 | 0.05074559 | 635.7723
0.05069135 | 680.0961 | 0.05076669 | 635.7056
0.05071344 | 680.0254 | 0.05078943 | 635.6776
0.05073649 | 680.0147 | 0.05081054 | 635.679
0.05075825 | 680.0281 | 0.05083067 | 635.667
0.05078033 | 679.9961 | 0.05085178 | 635.6296
0.05080274 | 679.9614 | 0.05087321 | 635.615
0.0508245 | 679.9881 | 0.05089432 | 635.651
0.05084463 | 679.9614 | 0.05091446 | 635.607
0.05086477 | 679.948 | 0.05093556 | 635.567
0.0508862 | 679.9587 | 0.0509557 | 635.587
0.05090764 | 679.9507 | 0.05097681 | 635.5816
0.05093004 | 679.9307 | 0.05099857 | 635.5296
0.0509505 | 679.8894 | 0.05101902 | 635.5376
0.05097194 | 679.8347 | 0.05104241 | 635.5136
0.05099305 | 679.792 | 0.05106319 | 635.4496
0.05101415 | 679.824 | 0.05108397 | 635.4016
0.05103461 | 679.792 | 0.05110508 | 635.4336
0.05105735 | 679.7814 | 0.05112587 | 635.3936
0.05107943 | 679.8027 | 0.05114795 | 635.3443
0.05110086 | 679.7627 | 0.05117101 | 635.2723
0.05112457 | 679.804 | 0.05119309 | 635.2989
0.05114633 | 679.7667 | 0.0512142 | 635.2363
0.05116808 | 679.748 | 0.05123628 | 635.2203
0.05118822 | 679.7774 | 0.05125869 | 635.2203
0.05121063 | 679.7894 | 0.05127882 | 635.1443
0.05123174 | 679.7427 | 0.05129896 | 635.1216
0.05125284 | 679.7667 | 0.05132202 | 635.1123
0.05127363 | 679.812 | 0.0513428 | 635.0683
0.05129409 | 679.7654 | 0.05136326 | 635.0229
0.05131422 | 679.788 | 0.05138339 | 635.0443
0.0513389 | 679.8094 | 0.0514045 | 635.0749
0.05136099 | 679.72 | 0.05142853 | 634.9683
0.05138177 | 679.7894 | 0.05144899 | 634.9976
0.0514032 | 679.872 | 0.05146945 | 635.0376
0.05142431 | 679.8227 | 0.05149218 | 635.0349
0.0514451 | 679.868 | 0.05151394 | 635.0389
0.05146555 | 679.9054 | 0.05153667 | 635.0403
0.05148731 | 679.8947 | 0.05155681 | 635.0483
0.05150907 | 679.852 | 0.05157889 | 635.0243
0.05153018 | 679.9414 | 0.05159935 | 635.0389
0.05155259 | 679.9254 | 0.05162014 | 635.0696
0.05157337 | 679.9014 | 0.05164189 | 635.0096
0.05159383 | 679.932 | 0.05166398 | 634.9803
0.05161591 | 679.9374 | 0.05168411 | 635.0176
0.0516367 | 679.9587 | 0.05170522 | 634.9869
0.05165846 | 679.9534 | 0.051726 | 634.9256
0.05167956 | 679.96 | 0.05174646 | 634.9336
0.0516997 | 679.9894 | 0.05176692 | 634.9389
0.05172146 | 680.0227 | 0.05179193 | 634.9189
0.05174224 | 680.0001 | 0.05181628 | 634.9496
0.0517627 | 680.0027 | 0.05183772 | 634.9443
0.05178511 | 680.0214 | 0.0518585 | 634.9136
0.05180557 | 680.0494 | 0.05187864 | 634.8683
0.051827 | 679.9827 | 0.05190072 | 634.9043
0.05184811 | 679.9961 | 0.05192248 | 634.8683
0.05186824 | 680.0427 | 0.05194359 | 634.8696
0.05189 | 679.9547 | 0.05196437 | 634.7909
0.05191046 | 679.9881 | 0.05198548 | 634.7563
0.05193319 | 680.0107 | 0.05200659 | 634.7442
0.05195333 | 679.9894 | 0.05202705 | 634.6696
0.05197411 | 680.0187 | 0.05204913 | 634.6802
0.05199619 | 679.9974 | 0.05207186 | 634.6602
0.05201828 | 680.0481 | 0.05209394 | 634.5816
0.05204166 | 680.0454 | 0.05211538 | 634.5696
0.05206179 | 680.0841 | 0.05213649 | 634.5829
0.0520829 | 680.0094 | 0.05215792 | 634.5482
0.05210466 | 679.9867 | 0.05217903 | 634.5269
0.05212512 | 680.0041 | 0.05220144 | 634.5842
0.05214883 | 679.9454 | 0.05222287 | 634.5429
0.05217156 | 679.9174 | 0.0522443 | 634.4949
0.05219462 | 679.948 | 0.05226574 | 634.4909
0.05221475 | 679.896 | 0.05228587 | 634.4389
0.05223553 | 679.8654 | 0.0523073 | 634.4162
0.05225827 | 679.8907 | 0.05232906 | 634.3589
0.05227938 | 679.856 | 0.0523505 | 634.3349
0.05230048 | 679.872 | 0.0523716 | 634.3442
0.05232062 | 679.8974 | 0.05239239 | 634.2682
0.05234108 | 679.8774 | 0.05241415 | 634.2496
0.05236154 | 679.832 | 0.05243493 | 634.2376
0.05238265 | 679.8667 | 0.05245734 | 634.1869
0.05240473 | 679.88 | 0.0524791 | 634.1976
0.05242714 | 679.8294 | 0.05249923 | 634.1936
0.05244987 | 679.804 | 0.05252099 | 634.1616
0.0524713 | 679.8347 | 0.0525421 | 634.1069
0.05249371 | 679.8027 | 0.05256386 | 634.1042
0.05251612 | 679.7587 | 0.05258464 | 634.0415
0.05253885 | 679.74 | 0.0526051 | 633.9722
0.05256126 | 679.7267 | 0.05262556 | 633.9242
0.05258139 | 679.7294 | 0.05264602 | 633.8869
0.05260412 | 679.748 | 0.05266713 | 633.8615
0.05262523 | 679.6734 | 0.05268791 | 633.8122
0.05264797 | 679.684 | 0.05271097 | 633.7909
0.0526681 | 679.6347 | 0.05273143 | 633.7495
0.05268888 | 679.616 | 0.05275448 | 633.7522
0.05270999 | 679.6014 | 0.05277527 | 633.7162
0.05273078 | 679.5974 | 0.052798 | 633.7189
0.05275124 | 679.5587 | 0.05281878 | 633.6922
0.05277202 | 679.5987 | 0.05283989 | 633.6962
0.0527954 | 679.6 | 0.05286263 | 633.6989
0.05281781 | 679.6 | 0.05288341 | 633.6349
0.05283794 | 679.6214 | 0.05290419 | 633.6562
0.05286035 | 679.628 | 0.05292498 | 633.6215
0.05288308 | 679.6494 | 0.05294576 | 633.6335
0.05290322 | 679.7067 | 0.05296687 | 633.5469
0.052924 | 679.7374 | 0.0529883 | 633.5549
0.05294771 | 679.7334 | 0.05300876 | 633.5789
0.05296784 | 679.756 | 0.05303052 | 633.5122
0.05298928 | 679.7654 | 0.05305293 | 633.5148
0.05301006 | 679.764 | 0.05307404 | 633.5535
0.05303182 | 679.7694 | 0.0530945 | 633.5335
0.0530526 | 679.7934 | 0.05311528 | 633.4815
0.05307371 | 679.7534 | 0.05313574 | 633.5495
0.05309547 | 679.7574 | 0.05315652 | 633.5375
0.0531156 | 679.808 | 0.05317893 | 633.5015
0.05313769 | 679.768 | 0.05320069 | 633.5455
0.05315815 | 679.772 | 0.05322082 | 633.5282
0.05317828 | 679.8454 | 0.05324128 | 633.5228
0.05320004 | 679.8094 | 0.05326272 | 633.4562
0.05322017 | 679.836 | 0.0532835 | 633.4442
0.05324128 | 679.8627 | 0.05330428 | 633.4575
0.05326142 | 679.8694 | 0.05332604 | 633.4108
0.0532822 | 679.7934 | 0.05334715 | 633.3735
0.05330266 | 679.848 | 0.05336988 | 633.4122
0.05332409 | 679.804 | 0.05339229 | 633.3748
0.05334618 | 679.7574 | 0.05341307 | 633.3282
0.05336793 | 679.816 | 0.05343386 | 633.3322
0.05338839 | 679.8507 | 0.05345399 | 633.3575
0.05340983 | 679.828 | 0.05347413 | 633.2988
0.05343353 | 679.832 | 0.05349426 | 633.3335
0.05345399 | 679.7934 | 0.05351667 | 633.3188
0.0534751 | 679.8147 | 0.05353778 | 633.3095
0.05349686 | 679.8254 | 0.05356051 | 633.2308
0.05351732 | 679.8334 | 0.05358292 | 633.1562
0.05353778 | 679.824 | 0.0536037 | 633.1802
0.05355856 | 679.82 | 0.05362416 | 633.1175
0.05358 | 679.808 | 0.0536443 | 633.1068
0.0536024 | 679.7547 | 0.05366476 | 633.0975
0.05362254 | 679.7374 | 0.05368749 | 633.0535
0.05364267 | 679.7694 | 0.05370762 | 633.0348
0.05366281 | 679.7587 | 0.05372873 | 633.0308
0.05368294 | 679.6774 | 0.05375049 | 633.0002
0.05370373 | 679.72 | 0.05377095 | 632.9748
0.05372516 | 679.7094 | 0.05379336 | 632.9722
0.05374627 | 679.6494 | 0.05381446 | 632.9522
0.05376803 | 679.716 | 0.05383525 | 632.9815
0.05379076 | 679.6747 | 0.05385571 | 632.9135
0.05381317 | 679.6707 | 0.05387714 | 632.8748
0.0538333 | 679.6734 | 0.05389987 | 632.8521
0.05385538 | 679.6734 | 0.05392098 | 632.7495
0.05387552 | 679.5987 | 0.05394339 | 632.7348
0.05389565 | 679.5747 | 0.05396612 | 632.7308
0.05391773 | 679.6174 | 0.05398723 | 632.6601
0.05393884 | 679.5347 | 0.05401029 | 632.6095
0.05395898 | 679.5134 | 0.05403367 | 632.5588
0.05398074 | 679.496 | 0.05405413 | 632.5495
0.05400087 | 679.524 | 0.05407491 | 632.5175
0.05402198 | 679.4694 | 0.05409635 | 632.4521
0.05404244 | 679.4907 | 0.05411778 | 632.4775
0.05406485 | 679.5187 | 0.05413824 | 632.4641
0.05408563 | 679.496 | 0.05415837 | 632.4361
0.05410674 | 679.5414 | 0.05417883 | 632.3895
0.05412882 | 679.4747 | 0.05419994 | 632.4015
0.05414993 | 679.468 | 0.05422202 | 632.3228
0.05417071 | 679.4974 | 0.05424248 | 632.2868
0.05419215 | 679.448 | 0.05426327 | 632.2468
0.05421293 | 679.5027 | 0.05428373 | 632.2601
0.05423339 | 679.5107 | 0.05430419 | 632.1828
0.05425353 | 679.488 | 0.05432757 | 632.1521
0.05427691 | 679.5254 | 0.05435127 | 632.0561
0.05429834 | 679.5614 | 0.05437271 | 632.0214
0.0543188 | 679.5214 | 0.05439512 | 631.9881
0.05434088 | 679.5334 | 0.05441687 | 631.9588
0.05436329 | 679.596 | 0.05443766 | 631.9708
0.05438375 | 679.568 | 0.05445844 | 631.8934
0.05440453 | 679.5614 | 0.05447923 | 631.8308
0.05442499 | 679.596 | 0.05449936 | 631.8321
0.05444513 | 679.58 | 0.05452144 | 631.7494
0.05446559 | 679.5854 | 0.05454385 | 631.7014
0.05448605 | 679.592 | 0.05456431 | 631.6988
0.05450683 | 679.592 | 0.05458607 | 631.6387
0.05452826 | 679.596 | 0.0546075 | 631.6254
0.0545484 | 679.6014 | 0.05462861 | 631.5814
0.05456853 | 679.6214 | 0.05465037 | 631.5641
0.05459094 | 679.6107 | 0.0546718 | 631.5507
0.05461172 | 679.596 | 0.05469324 | 631.5241
0.05463251 | 679.66 | 0.05471629 | 631.5201
0.05465362 | 679.652 | 0.0547374 | 631.5294
0.05467408 | 679.6507 | 0.05475786 | 631.5067
0.05469551 | 679.704 | 0.05477962 | 631.5574
0.05471662 | 679.6734 | 0.05480365 | 631.4987
0.05473675 | 679.6267 | 0.05482508 | 631.5001
0.05475786 | 679.624 | 0.05484554 | 631.5667
0.05477864 | 679.6774 | 0.05486828 | 631.5134
0.05479975 | 679.5747 | 0.05488873 | 631.5241
0.05482054 | 679.612 | 0.05490887 | 631.4374
0.0548423 | 679.6347 | 0.0549316 | 631.4334
0.05486275 | 679.584 | 0.05495661 | 631.4294
0.05488386 | 679.6187 | 0.05497934 | 631.3734
0.05490497 | 679.632 | 0.05500077 | 631.3934
0.05492738 | 679.628 | 0.05502123 | 631.3347
0.05495206 | 679.5734 | 0.05504234 | 631.3281
0.05497317 | 679.624 | 0.0550628 | 631.2774
0.0549933 | 679.6347 | 0.05508358 | 631.2481
0.05501376 | 679.5574 | 0.05510599 | 631.2654
0.05503422 | 679.604 | 0.05513035 | 631.2387
0.05505598 | 679.54 | 0.05515178 | 631.2627
0.05507676 | 679.5254 | 0.05517192 | 631.2441
0.0550995 | 679.5574 | 0.05519205 | 631.2294
0.05512028 | 679.5547 | 0.05521511 | 631.1721
0.05514236 | 679.5574 | 0.05523557 | 631.1414
0.05516477 | 679.5854 | 0.05525603 | 631.0867
0.05518523 | 679.4747 | 0.05527648 | 631.0747
0.05520536 | 679.504 | 0.05529792 | 631.0374
0.05522777 | 679.5494 | 0.0553187 | 631.0267
0.05524953 | 679.548 | 0.05534176 | 631.0027
0.05527161 | 679.4934 | 0.05536254 | 630.9427
0.05529272 | 679.5254 | 0.05538365 | 630.936
0.05531383 | 679.5427 | 0.05540573 | 630.9107
0.05533429 | 679.4254 | 0.05542652 | 630.848
0.05535475 | 679.484 | 0.05544698 | 630.8374
0.05537748 | 679.4547 | 0.05547004 | 630.8254
0.05539859 | 679.4094 | 0.05549017 | 630.7787
0.05542295 | 679.4254 | 0.05551518 | 630.756
0.05544341 | 679.4294 | 0.05553693 | 630.7494
0.05546386 | 679.328 | 0.05555772 | 630.704
0.05548757 | 679.324 | 0.05558077 | 630.584
0.05550771 | 679.352 | 0.05560156 | 630.6027
0.05552979 | 679.312 | 0.05562364 | 630.5814
0.0555509 | 679.3627 | 0.05564475 | 630.4587
0.05557525 | 679.3133 | 0.05566618 | 630.4347
0.05559669 | 679.2827 | 0.05568664 | 630.3947
0.0556178 | 679.288 | 0.05571002 | 630.32
0.05563858 | 679.244 | 0.05573048 | 630.3067
0.05565904 | 679.2653 | 0.05575289 | 630.276
0.05568015 | 679.2707 | 0.0557753 | 630.22
0.05570256 | 679.2853 | 0.05579803 | 630.192
0.05572301 | 679.2707 | 0.05582271 | 630.204
0.05574412 | 679.3 | 0.05584544 | 630.1453
0.05576653 | 679.3253 | 0.0558659 | 630.0773
0.05578829 | 679.336 | 0.05588766 | 630.02
0.05580907 | 679.464 | 0.0559091 | 630.0053
0.05583116 | 679.4694 | 0.05593085 | 629.8693
0.05585129 | 679.4307 | 0.05595196 | 629.8853
0.05587207 | 679.4454 | 0.05597405 | 629.8293
0.05589513 | 679.4907 | 0.0559945 | 629.7546
0.05591559 | 679.4707 | 0.05601659 | 629.6973
0.055938 | 679.5267 | 0.05604062 | 629.6826
0.05596008 | 679.4867 | 0.056064 | 629.636
0.05598119 | 679.52 | 0.05608414 | 629.6013
0.05600165 | 679.5547 | 0.05610427 | 629.596
0.05602341 | 679.5494 | 0.056127 | 629.564
0.05604517 | 679.4974 | 0.05614746 | 629.544
0.05606562 | 679.46 | 0.05617019 | 629.5186
0.05608608 | 679.5094 | 0.05619195 | 629.4813
0.05610979 | 679.5414 | 0.05621339 | 629.4133
0.05613025 | 679.524 | 0.05623482 | 629.4226
0.05615136 | 679.576 | 0.0562556 | 629.368
0.05617247 | 679.5454 | 0.05627801 | 629.348
0.05619325 | 679.532 | 0.05630009 | 629.348
0.05621404 | 679.46 | 0.05632185 | 629.3333
0.05623449 | 679.4694 | 0.05634329 | 629.308
0.05625528 | 679.5174 | 0.05636537 | 629.3013
0.05627801 | 679.4667 | 0.0563855 | 629.2079
0.05629879 | 679.4534 | 0.05640791 | 629.2186
0.05631893 | 679.5067 | 0.05642837 | 629.2199
0.05634134 | 679.404 | 0.0564498 | 629.1999
0.0563618 | 679.3987 | 0.05647286 | 629.2226
0.05638226 | 679.4854 | 0.05649527 | 629.1786
0.05640304 | 679.4827 | 0.05651768 | 629.1306
0.05642382 | 679.5267 | 0.05653911 | 629.0959
0.05644461 | 679.5334 | 0.05656087 | 629.0879
0.05646572 | 679.5107 | 0.05658133 | 629.0026
0.05648585 | 679.5 | 0.05660146 | 628.9613
0.05650631 | 679.488 | 0.05662419 | 628.9733
0.05652807 | 679.5027 | 0.05664693 | 628.9333
0.0565495 | 679.4774 | 0.05666836 | 628.9146
0.05656996 | 679.4747 | 0.05668882 | 628.8479
0.05659204 | 679.3654 | 0.05670993 | 628.8519
0.0566138 | 679.368 | 0.05673104 | 628.8293
0.05663653 | 679.3787 | 0.05675344 | 628.7746
0.05665959 | 679.3533 | 0.0567739 | 628.7919
0.05668005 | 679.3467 | 0.05679501 | 628.7813
0.05670181 | 679.3854 | 0.05681644 | 628.6839
0.05672292 | 679.3934 | 0.05683658 | 628.6999
0.05674468 | 679.304 | 0.05685801 | 628.6933
0.05676676 | 679.328 | 0.05687977 | 628.6119
0.05678754 | 679.3213 | 0.05689991 | 628.5839
0.05680995 | 679.2093 | 0.05692036 | 628.5546
0.05683171 | 679.264 | 0.0569431 | 628.5066
0.05685412 | 679.2293 | 0.05696453 | 628.4839
0.0568749 | 679.1613 | 0.05698629 | 628.4039
0.05689666 | 679.1773 | 0.05700707 | 628.3972
0.05691712 | 679.1293 | 0.05702786 | 628.3186
0.0569379 | 679.0853 | 0.05704864 | 628.2839
0.05695966 | 679.0787 | 0.05707105 | 628.2506
0.05698012 | 679.1213 | 0.05709281 | 628.2359
0.05700123 | 679.0933 | 0.05711359 | 628.1746
0.05702201 | 679.0733 | 0.05713665 | 628.1412
0.05704344 | 679.0747 | 0.05716035 | 628.1039
0.05706618 | 678.956 | 0.05718309 | 627.9985
0.05708664 | 678.9507 | 0.05720387 | 628.0252
0.05710904 | 678.9827 | 0.05722595 | 627.9079
0.0571308 | 679.012 | 0.05724836 | 627.8892
0.05715224 | 679.0067 | 0.05726882 | 627.8612
0.05717367 | 679.0107 | 0.05729155 | 627.7732
0.05719413 | 678.9987 | 0.05731299 | 627.7479
0.05721686 | 678.9973 | 0.05733604 | 627.7039
0.05723764 | 679.048 | 0.05735618 | 627.6399
0.0572581 | 679.0547 | 0.05737729 | 627.6399
0.05727921 | 679.0773 | 0.05739904 | 627.6132
0.05729967 | 679.112 | 0.05742243 | 627.5239
0.05732078 | 679.1253 | 0.05744256 | 627.5239
0.05734254 | 679.1213 | 0.0574627 | 627.5292
0.05736267 | 679.16 | 0.05748608 | 627.4092
0.05738476 | 679.1053 | 0.05750621 | 627.3932
0.05740684 | 679.1373 | 0.05752635 | 627.3918
0.05742957 | 679.152 | 0.05754713 | 627.2985
0.05745003 | 679.1787 | 0.05756791 | 627.2212
0.05747179 | 679.1427 | 0.05758805 | 627.2158
0.05749257 | 679.1427 | 0.05760948 | 627.1492
0.05751271 | 679.152 | 0.05763059 | 627.1252
0.05753317 | 679.1587 | 0.057653 | 627.0092
0.05755525 | 679.1973 | 0.05767313 | 626.9865
0.05757701 | 679.22 | 0.05769424 | 626.9505
0.05759941 | 679.1627 | 0.05771567 | 626.8492
0.05761987 | 679.2587 | 0.05773581 | 626.8412
0.05764326 | 679.3413 | 0.05775919 | 626.8345
0.05766501 | 679.272 | 0.05778062 | 626.7371
0.05768775 | 679.2587 | 0.05780141 | 626.7398
0.05770983 | 679.2787 | 0.05782317 | 626.6771
0.05773191 | 679.2693 | 0.05784622 | 626.5958
0.05775399 | 679.2427 | 0.05786636 | 626.5198
0.05777478 | 679.2613 | 0.05788812 | 626.5051
0.05779589 | 679.2627 | 0.05790825 | 626.4171
0.05781862 | 679.204 | 0.05792936 | 626.3425
0.05784168 | 679.224 | 0.05794949 | 626.3638
0.05786181 | 679.2573 | 0.05797028 | 626.3251
0.05788357 | 679.276 | 0.05799236 | 626.3318
0.05790695 | 679.2413 | 0.0580125 | 626.2705
0.05792806 | 679.208 | 0.05803328 | 626.2438
0.05795047 | 679.14 | 0.05805341 | 626.2678
0.05797125 | 679.1733 | 0.05807647 | 626.2278
0.05799171 | 679.1907 | 0.05809661 | 626.2345
0.05801412 | 679.1213 | 0.05811901 | 626.2558
0.0580362 | 679.1107 | 0.05814012 | 626.1798
0.05805699 | 679.0933 | 0.05816123 | 626.1624
0.05807907 | 679.1267 | 0.05818234 | 626.1678
0.05810083 | 679.0707 | 0.05820475 | 626.1424
0.05812194 | 679.1133 | 0.0582278 | 626.0798
0.05814304 | 679.084 | 0.05824859 | 626.0544
0.05816318 | 679.0853 | 0.05827002 | 626.0518
0.05818591 | 679.0747 | 0.05829081 | 625.9984
0.0582067 | 679.1067 | 0.05831289 | 625.9091
0.0582278 | 679.1 | 0.05833367 | 625.9038
0.05824826 | 679.08 | 0.05835543 | 625.8664
0.05827035 | 679.1013 | 0.05837881 | 625.7798
0.05829243 | 679.06 | 0.05840025 | 625.7624
0.05831354 | 679.0413 | 0.05842168 | 625.7398
0.05833562 | 679.0067 | 0.05844539 | 625.6664
0.0583577 | 679.0067 | 0.05846747 | 625.6078
0.05837816 | 678.9693 | 0.05849085 | 625.5491
0.05839992 | 678.9213 | 0.05851293 | 625.4931
0.05842038 | 678.9653 | 0.05853502 | 625.4544
0.05844311 | 678.9467 | 0.0585571 | 625.3304
0.05846487 | 678.944 | 0.05857886 | 625.2717
0.05848695 | 678.9133 | 0.05859899 | 625.2397
0.05850741 | 678.9013 | 0.05861913 | 625.1211
0.05852885 | 678.8627 | 0.05863926 | 625.1171
0.05854963 | 678.8773 | 0.05866004 | 625.0597
0.05857171 | 678.84 | 0.05868083 | 625.0264
0.05859217 | 678.8667 | 0.05870161 | 624.961
0.05861231 | 678.8147 | 0.0587224 | 624.881
0.05863244 | 678.8213 | 0.05874286 | 624.905
0.05865485 | 678.7893 | 0.05876494 | 624.833
0.05867693 | 678.8093 | 0.05878507 | 624.7904
0.05869804 | 678.752 | 0.05880586 | 624.7904
0.05871947 | 678.836 | 0.05882632 | 624.709
0.05874123 | 678.9027 | 0.05884678 | 624.6957
0.05876137 | 678.8907 | 0.05886853 | 624.5757
0.05878248 | 678.8627 | 0.05889224 | 624.5704
0.05880521 | 678.88 | 0.058914 | 624.5277
0.05882632 | 678.9707 | 0.05893478 | 624.4437
0.05884742 | 678.9427 | 0.05895557 | 624.3303
0.05886853 | 678.892 | 0.05897732 | 624.2677
0.05888932 | 679.0173 | 0.05899811 | 624.2303
0.05890945 | 678.988 | 0.05901954 | 624.1023
0.05893251 | 679.0107 | 0.05904292 | 624.045
0.05895492 | 679.0013 | 0.05906371 | 624.033
0.05897538 | 679.012 | 0.05908547 | 623.8863
0.05899551 | 678.98 | 0.0591069 | 623.8037
0.05901727 | 678.952 | 0.05912736 | 623.8277
0.05903773 | 678.964 | 0.05914847 | 623.7223
0.05906143 | 679.0267 | 0.05917023 | 623.6743
0.05908254 | 678.9747 | 0.05919198 | 623.5823
0.059103 | 679.0387 | 0.05921309 | 623.505
0.05912411 | 679.048 | 0.05923453 | 623.4396
0.05914587 | 678.9893 | 0.05925563 | 623.3196
0.05916665 | 679.024 | 0.05927642 | 623.245
0.05918874 | 679.004 | 0.05929915 | 623.2236
0.05920984 | 679.0267 | 0.05931929 | 623.0956
0.05923063 | 678.9893 | 0.05933942 | 623.0249
0.05925304 | 679.0093 | 0.05936215 | 623.0023
0.05927577 | 678.916 | 0.05938488 | 622.8543
0.0592959 | 678.9013 | 0.05940859 | 622.7409
0.05931799 | 678.9387 | 0.05943002 | 622.7089
0.05934039 | 678.8787 | 0.05945016 | 622.6609
0.0593615 | 678.916 | 0.05947127 | 622.6169
0.05938196 | 678.9373 | 0.05949205 | 622.5663
0.0594021 | 678.9253 | 0.05951316 | 622.4836
0.05942288 | 678.9053 | 0.05953329 | 622.3156
0.05944626 | 678.912 | 0.05955375 | 622.2876
0.05946835 | 678.9173 | 0.05957519 | 622.2089
0.05948848 | 678.8707 | 0.05959532 | 622.2036
0.05950861 | 678.8493 | 0.05961903 | 622.0862
0.05952875 | 678.924 | 0.05963916 | 622.0182
0.05955181 | 678.9187 | 0.05965995 | 621.8889
0.05957324 | 678.88 | 0.05968041 | 621.8675
0.05959402 | 678.8933 | 0.05970087 | 621.7475
0.05961805 | 678.8893 | 0.05972165 | 621.7915
0.05963819 | 678.8573 | 0.05974471 | 621.7062
0.05965897 | 678.8293 | 0.05976679 | 621.6102
0.05967976 | 678.8387 | 0.05979082 | 621.5849
0.05970054 | 678.8173 | 0.05981453 | 621.5595
0.05972262 | 678.8307 | 0.05983564 | 621.4235
0.05974406 | 678.8053 | 0.05985642 | 621.3862
0.05976744 | 678.784 | 0.05987915 | 621.3129
0.05978757 | 678.7693 | 0.05989929 | 621.1995
0.05980771 | 678.748 | 0.0599204 | 621.1728
0.05982784 | 678.7547 | 0.05994085 | 621.0915
0.05984798 | 678.7693 | 0.05996099 | 621.0315
0.05987038 | 678.672 | 0.05998112 | 620.8702
0.05989117 | 678.6493 | 0.06000191 | 620.7355
0.05991293 | 678.608 | 0.06002269 | 620.7475
0.05993468 | 678.632 | 0.0600438 | 620.6061
0.05995547 | 678.564 | 0.06006653 | 620.4581
0.05997755 | 678.6706 | 0.06008699 | 620.4435
0.05999801 | 678.6 | 0.0601107 | 620.3195
0.06001815 | 678.6093 | 0.06013083 | 620.2101
0.06003925 | 678.616 | 0.06015292 | 620.1195
0.06006036 | 678.6173 | 0.06017662 | 620.0274
0.06008082 | 678.5973 | 0.06019676 | 619.9941
0.06010161 | 678.612 | 0.06021722 | 619.8181
0.06012239 | 678.5586 | 0.06023735 | 619.7728
0.06014285 | 678.5346 | 0.06025911 | 619.6141
0.06016656 | 678.536 | 0.06028152 | 619.4474
0.06018734 | 678.5666 | 0.0603023 | 619.3874
0.0602104 | 678.5226 | 0.06032438 | 619.1927
0.06023086 | 678.5386 | 0.06034582 | 619.1474
0.06025196 | 678.5826 | 0.06036887 | 618.9394
0.0602734 | 678.596 | 0.06038933 | 618.8714
0.06029581 | 678.58 | 0.06041336 | 618.6647
0.06031594 | 678.6093 | 0.06043545 | 618.5874
0.06033607 | 678.6133 | 0.06045883 | 618.4007
0.06035881 | 678.6693 | 0.06047929 | 618.1753
0.06037927 | 678.632 | 0.06050072 | 618.1033
0.0604007 | 678.6506 | 0.0605241 | 617.9127
0.06042278 | 678.6186 | 0.06054456 | 617.818
0.06044357 | 678.652 | 0.06056827 | 617.5273
0.060465 | 678.6573 | 0.06059003 | 617.3126
0.06048741 | 678.696 | 0.06061146 | 617.17
0.06050884 | 678.6426 | 0.0606316 | 616.9166
0.06052898 | 678.684 | 0.06065335 | 616.7299
0.06054911 | 678.6986 | 0.06067544 | 616.5593
0.06057022 | 678.6853 | 0.06069687 | 616.2566
0.060591 | 678.764 | 0.06071993 | 616.0979
0.06061211 | 678.764 | 0.06074331 | 615.7499
0.0606329 | 678.732 | 0.06076344 | 615.6125
0.06065465 | 678.768 | 0.06078423 | 615.3365
0.06067479 | 678.792 | 0.06080469 | 615.0992
0.06069557 | 678.776 | 0.06082645 | 614.9072
0.06071668 | 678.708 | 0.0608469 | 614.6112
0.06073779 | 678.7813 | 0.06086769 | 614.4018
0.06075922 | 678.7146 | 0.06088815 | 614.0085
0.06078195 | 678.7226 | 0.06090861 | 613.8298
0.06080209 | 678.7587 | 0.06092874 | 613.5231
0.06082287 | 678.7547 | 0.0609492 | 613.3177
0.06084333 | 678.684 | 0.06096934 | 612.8711
0.06086412 | 678.7226 | 0.06099207 | 612.6097
0.06088555 | 678.7587 | 0.06101383 | 612.1537
0.06090666 | 678.756 | 0.06103428 | 611.943
0.06092712 | 678.764 | 0.06105929 | 611.3523
0.06095017 | 678.8253 | 0.06108007 | 611.0376
0.06097096 | 678.7066 | 0.06110216 | 610.4216
0.06099142 | 678.74 | 0.06112294 | 610.1629
0.06101415 | 678.696 | 0.06114795 | 609.7096
0.06103428 | 678.6826 | 0.06117165 | 609.4309
0.06105507 | 678.588 | 0.06119341 | 608.6562
0.06107715 | 678.6186 | 0.06121485 | 608.0975
0.06109859 | 678.6386 | 0.06123758 | 607.5908
0.06112034 | 678.5973 | 0.06125804 | 607.0801
0.06114567 | 678.56 | 0.0612798 | 606.584
0.06116646 | 678.576 | 0.06130155 | 606.1534
0.06118659 | 678.528 | 0.06132169 | 605.3506
0.06120705 | 678.5466 | 0.06134572 | 605.012
0.06122946 | 678.4933 | 0.06136618 | 604.1599
0.06125024 | 678.5133 | 0.06138664 | 603.5932
0.06127103 | 678.4906 | 0.06141002 | 602.9585
0.06129181 | 678.5 | 0.06143015 | 602.2038
0.06131519 | 678.4493 | 0.06145451 | 601.7051
0.06133533 | 678.444 | 0.06147594 | 600.9091
0.06135871 | 678.4693 | 0.06149835 | 600.1917
0.06137982 | 678.4293 | 0.06151978 | 599.457
0.06140158 | 678.3653 | 0.06154219 | 598.1329
0.06142268 | 678.3853 | 0.06156395 | 597.6889
0.06144607 | 678.368 | 0.06158408 | 596.9529
0.0614675 | 678.3426 | 0.06160487 | 596.0461
0.06148763 | 678.3133 | 0.06162858 | 595.2181
0.06150972 | 678.3066 | 0.06164871 | 594.6367
0.06153277 | 678.28 | 0.06166949 | 593.3593
0.06155323 | 678.2853 | 0.06168963 | 592.3806
0.06157564 | 678.2546 | 0.06171041 | 591.8752
0.06159675 | 678.152 | 0.06173217 | 591.1592
0.06162111 | 678.1373 | 0.06175295 | 589.7711
0.06164351 | 678.1573 | 0.06177374 | 588.6764
0.06166527 | 678.1293 | 0.06179842 | 587.7284
0.06168638 | 678.1466 | 0.06182278 | 586.4416
0.06170911 | 678.224 | 0.06184583 | 585.2722
0.0617299 | 678.1893 | 0.06186727 | 583.9428
0.0617523 | 678.1946 | 0.06188902 | 582.5854
0.06177341 | 678.2026 | 0.06191176 | 581.1933
0.06179355 | 678.212 | 0.06195203 | 578.9972
0.06181433 | 678.332 | 0.0619832 | 577.4785
0.06183706 | 678.3293 | 0.06202347 | 575.601
0.06185882 | 678.3253 | 0.06207511 | 573.3142
0.06187896 | 678.3573 | 0.06213876 | 570.5674
0.06189909 | 678.3906 | 0.06221507 | 567.3152
0.06191955 | 678.388 | 0.0623073 | 563.507
0.06193969 | 678.3746 | 0.06241674 | 559.1161
0.06196112 | 678.404 | 0.06254697 | 554.1319
0.06198158 | 678.392 | 0.0626983 | 548.5449
0.06200334 | 678.3706 | 0.06287204 | 542.3512
0.06202607 | 678.4706 | 0.06306819 | 535.5495
0.06204815 | 678.3893
0.06206894 | 678.3853
0.06208972 | 678.4
0.06211083 | 678.4626
0.06213356 | 678.4573
0.06215402 | 678.4426
0.06217675 | 678.4266
0.06219916 | 678.4226
0.06221962 | 678.3546
0.06224105 | 678.428
0.06226119 | 678.3426
0.06228165 | 678.352
0.06230178 | 678.3386
0.06232321 | 678.3106
0.06234432 | 678.36
0.06236641 | 678.34
0.06238881 | 678.3266
0.06240992 | 678.3133
0.06243136 | 678.3386
0.06245344 | 678.3773
0.0624752 | 678.3
0.06249533 | 678.352
0.06251547 | 678.3
0.0625356 | 678.3613
0.06255606 | 678.256
0.06257782 | 678.2493
0.06259795 | 678.2733
0.06261874 | 678.288
0.06264017 | 678.2346
0.0626629 | 678.192
0.06268498 | 678.2066
0.06270674 | 678.1986
0.06272753 | 678.256
0.06274766 | 678.216
0.06276844 | 678.18
0.0627915 | 678.1813
0.06281196 | 678.2146
0.06283242 | 678.0946
0.06285385 | 678.1026
0.06287626 | 678.0839
0.06289672 | 678.0093
0.06291718 | 678.0466
0.06293894 | 678.0519
0.06296037 | 678.0106
0.06298051 | 677.9813
0.06300096 | 678.0239
0.06302175 | 677.9586
0.06304318 | 677.9559
0.06306332 | 677.9613
0.06308443 | 677.9213
0.06310683 | 677.9346
0.06312762 | 677.9586
0.06314808 | 677.9079
0.06316821 | 677.8853
0.06318899 | 677.8839
0.0632101 | 677.9319
0.06323056 | 677.8653
0.06325102 | 677.9159
0.06327148 | 677.9119
0.06329356 | 677.9333
0.0633163 | 677.9466
0.06333676 | 677.9679
0.06335786 | 677.9426
0.0633793 | 677.9653
0.06340203 | 677.9893
0.06342476 | 677.9199
0.06344749 | 677.9253
0.06346893 | 677.9759
0.06349166 | 677.9599
0.06351472 | 677.9533
0.06353745 | 677.9799
0.06355758 | 678.0013
0.06357772 | 678.0186
0.0635985 | 678.0239
0.06361896 | 678.0479
0.06364007 | 678.0253
0.06366085 | 678.0813
0.06368424 | 678.0679
0.06370729 | 678.0359
0.06372808 | 678.0706
0.06374919 | 678.0639
0.06377094 | 678.0173
0.06379108 | 678.0079
0.06381219 | 677.9973
0.06383265 | 678.0026
0.06385278 | 677.9466
0.06387292 | 677.9733
0.06389305 | 678.0306
0.06391448 | 677.9799
0.06393689 | 677.9626
0.06395735 | 677.9946
0.06397813 | 677.9693
0.06399859 | 677.9453
0.0640197 | 677.9279
0.06404016 | 677.9319
0.06406127 | 677.8426
0.06408238 | 677.8346
0.06410479 | 677.8239
0.06412687 | 677.8053
0.0641496 | 677.7626
0.06417006 | 677.8319
0.06419149 | 677.7479
0.06421195 | 677.7599
0.06423274 | 677.7746
0.06425612 | 677.8586
0.06427853 | 677.7559
0.06430029 | 677.7466
0.06432367 | 677.7413
0.06434413 | 677.7319
0.06436459 | 677.6906
0.06438602 | 677.6533
0.06440615 | 677.6986
0.06442726 | 677.6373
0.06444967 | 677.6266
0.06447175 | 677.5626
0.06449254 | 677.6039
0.06451332 | 677.5879
0.06453475 | 677.5092
0.06455554 | 677.5653
0.06457795 | 677.5893
0.06459841 | 677.5413
0.06462016 | 677.5012
0.06464095 | 677.5132
0.06466433 | 677.5252
0.06468739 | 677.4226
0.06470979 | 677.4746
0.06473025 | 677.4546
0.06475201 | 677.5066
0.06477247 | 677.5132
0.06479553 | 677.5239
0.06481599 | 677.5172
0.06483742 | 677.6013
0.06486113 | 677.6066
0.06488126 | 677.6106
0.06490237 | 677.6319
0.06492478 | 677.6639
0.06494491 | 677.6186
0.06496667 | 677.6186
0.06498778 | 677.6413
0.06500986 | 677.6866
0.06503227 | 677.6773
0.06505435 | 677.6973
0.06507514 | 677.6533
0.0650956 | 677.6719
0.06511638 | 677.6626
0.06513684 | 677.7159
0.06515795 | 677.6613
0.06517808 | 677.6506
0.06520017 | 677.7066
0.06522095 | 677.6986
0.06524336 | 677.6506
0.06526674 | 677.6306
0.06528817 | 677.6346
0.06531026 | 677.5613
0.06533039 | 677.5653
0.06535052 | 677.6346
0.06537098 | 677.5999
0.06539112 | 677.5466
0.0654119 | 677.5973
0.06543269 | 677.5826
0.06545282 | 677.5813
0.0654749 | 677.5906
0.06549666 | 677.6306
0.06551874 | 677.6226
0.0655405 | 677.6133
0.06556064 | 677.6546
0.06558337 | 677.6319
0.06560545 | 677.5413
0.06562818 | 677.5866
0.06564897 | 677.4972
0.06567268 | 677.4866
0.06569541 | 677.5039
0.06571587 | 677.4479
0.06573762 | 677.4052
0.06575938 | 677.4146
0.06578212 | 677.4199
0.06580257 | 677.3972
0.06582433 | 677.3826
0.06584479 | 677.3906
0.06586525 | 677.3492
0.06588636 | 677.2799
0.06590844 | 677.2519
0.06592858 | 677.2532
0.06595034 | 677.2079
0.06597047 | 677.1932
0.06599093 | 677.2146
0.06601106 | 677.1466
0.06603315 | 677.1452
0.06605393 | 677.1732
0.06607536 | 677.1252
0.06609777 | 677.1306
0.06611791 | 677.0959
0.06613869 | 677.0506
0.06615915 | 677.0346
0.06618058 | 677.0332
0.06620364 | 676.9772
0.0662241 | 676.9679
0.06624683 | 677.0026
0.06626826 | 677.0092
0.0662897 | 676.9719
0.06631211 | 677.0146
0.06633549 | 676.9999
0.06635952 | 677.0172
0.06638063 | 677.0586
0.06640141 | 677.0972
0.0664222 | 677.0999
0.06644298 | 677.1039
0.06646409 | 677.1479
0.06648617 | 677.1186
0.06650728 | 677.0519
0.06652871 | 677.1252
0.0665495 | 677.1252
0.06657061 | 677.0932
0.06659107 | 677.0959
0.06661152 | 677.1346
0.06663588 | 677.0786
0.06665764 | 677.1319
0.06667777 | 677.1679
0.06670083 | 677.1426
0.06672161 | 677.1519
0.0667424 | 677.2386
0.06676286 | 677.1679
0.06678656 | 677.1599
0.06680735 | 677.1799
0.06682781 | 677.1972
0.06684924 | 677.1599
0.06687295 | 677.1666
0.06689373 | 677.1639
0.06691581 | 677.1879
0.06693725 | 677.1159
0.06696031 | 677.1732
0.06698141 | 677.1746
0.06700252 | 677.1226
0.06702428 | 677.1306
0.06704474 | 677.1719
0.06706812 | 677.0839
0.06708923 | 677.0226
0.06711229 | 677.0159
0.06713405 | 677.0159
0.06715483 | 676.9332
0.06717529 | 676.9639
0.06719672 | 676.9092
0.06721718 | 676.8705
0.06723764 | 676.8452
0.0672594 | 676.9012
0.06728051 | 676.8292
0.06730097 | 676.8025
0.06732175 | 676.8625
0.06734611 | 676.8665
0.06737046 | 676.7999
0.06739157 | 676.8385
0.06741333 | 676.8199
0.06743541 | 676.7732
0.06745555 | 676.7785
0.06747633 | 676.7519
0.06749647 | 676.6759
0.0675166 | 676.6865
0.06753836 | 676.6639
0.06755849 | 676.6425
0.06757863 | 676.6332
0.06759876 | 676.6319
0.0676189 | 676.6265
0.06763936 | 676.6052
0.06765949 | 676.5705
0.06768027 | 676.5812
0.06770236 | 676.5439
0.06772541 | 676.5479
0.06774685 | 676.5412
0.06776698 | 676.5132
0.06778874 | 676.4945
0.06781147 | 676.5132
0.06783356 | 676.4799
0.06785629 | 676.4932
0.06787675 | 676.4852
0.06789688 | 676.4825
0.06791799 | 676.5172
0.06793812 | 676.5452
0.06795988 | 676.5945
0.06798002 | 676.5639
0.06800145 | 676.5985
0.06802288 | 676.6305
0.06804367 | 676.6199
0.06806867 | 676.5919
0.06809011 | 676.5625
0.06811057 | 676.5759
0.06813135 | 676.5345
0.06815213 | 676.5505
0.06817259 | 676.5559
0.06819435 | 676.5692
0.06821449 | 676.5959
0.06823592 | 676.5639
0.06825833 | 676.5972
0.06828073 | 676.5785
0.06830217 | 676.5945
0.06832328 | 676.5545
0.06834374 | 676.5572
0.0683642 | 676.5785
0.06838628 | 676.5385
0.06840771 | 676.4879
0.06842947 | 676.5039
0.06845285 | 676.4959
0.06847331 | 676.4399
0.06849442 | 676.4799
0.06851585 | 676.4572
0.06853729 | 676.4345
0.06856067 | 676.3972
0.06858145 | 676.4905
0.06860321 | 676.4505
0.06862367 | 676.4572
0.06864673 | 676.4812
0.06866686 | 676.4932
0.06868894 | 676.4639
0.06871103 | 676.3999
0.06873246 | 676.4225
0.06875454 | 676.3839
0.06877695 | 676.3745
0.06880033 | 676.3732
0.06882209 | 676.3319
0.06884223 | 676.2905
0.06886268 | 676.3319
0.06888444 | 676.2572
0.06890685 | 676.2412
0.06892991 | 676.2905
0.06895102 | 676.2332
0.06897342 | 676.2092
0.06899421 | 676.1118
0.06901467 | 676.1105
0.06903513 | 676.0998
0.06905559 | 676.0465
0.06907832 | 676.0652
0.06909975 | 676.0238
0.06912054 | 675.9678
0.06914392 | 675.9958
0.06916535 | 675.9425
0.06918646 | 675.9545
0.06920659 | 676.0038
0.06923063 | 675.9665
0.06925076 | 675.9518
0.06927284 | 675.9345
0.06929298 | 675.8798
0.06931344 | 675.8972
0.06933552 | 675.8518
0.0693563 | 675.8958
0.06937904 | 675.8318
0.06940047 | 675.8372
0.06942255 | 675.8865
0.06944756 | 675.8838
0.06946769 | 675.8572
0.06948848 | 675.8825
0.06951218 | 675.9092
0.06953297 | 675.9492
0.06955667 | 675.9825
0.06957908 | 675.9905
0.06960019 | 675.9292
0.06962032 | 675.9478
0.06964111 | 675.9358
0.06966189 | 675.9318
0.06968235 | 675.9252
0.06970281 | 675.9652
0.06972847 | 675.9492
0.06974925 | 675.9438
0.06976938 | 675.9852
0.06979309 | 675.9825
0.06981387 | 675.9852
0.06983433 | 676.0198
0.06985544 | 676.0465
0.0698759 | 675.9892
0.06989831 | 675.9918
0.06992202 | 676.0238
0.06994312 | 676.0118
0.06996456 | 675.9532
0.06998502 | 675.9932
0.0700058 | 675.9465
0.07002626 | 675.9158
0.07004769 | 675.9518
0.0700701 | 675.9425
0.07009186 | 675.9598
0.07011557 | 675.9305
0.070137 | 675.9025
0.07015811 | 675.9372
0.07018084 | 675.9478
0.07020227 | 675.8985
0.07022241 | 675.8785
0.07024547 | 675.8105
0.0702656 | 675.7452
0.07028671 | 675.7865
0.07030977 | 675.7278
0.0703299 | 675.7452
0.07035231 | 675.6705
0.07037439 | 675.6558
0.07039453 | 675.6651
0.07041563 | 675.5851
0.07043739 | 675.6038
0.0704598 | 675.5865
0.07048123 | 675.5465
0.07050689 | 675.5891
0.07052767 | 675.5638
0.07054781 | 675.4918
0.07056892 | 675.4998
0.07059002 | 675.4785
0.07061081 | 675.5091
0.07063322 | 675.4318
0.0706553 | 675.3905
0.07067543 | 675.4265
0.07069947 | 675.3265
0.0707222 | 675.3038
0.07074558 | 675.3091
0.07076799 | 675.3051
0.0707904 | 675.2491
0.07081085 | 675.1825
0.07083099 | 675.2211
0.07085177 | 675.0811
0.07087515 | 675.1238
0.07089626 | 675.0624
0.0709177 | 675.1011
0.07093913 | 675.0905
0.07095991 | 675.0918
0.07098037 | 675.1225
0.07100116 | 675.1745
0.07102162 | 675.1438
0.07104337 | 675.2065
0.07106481 | 675.2278
0.07108559 | 675.1971
0.07110865 | 675.2305
0.07113106 | 675.2158
0.07115314 | 675.2211
0.07117457 | 675.1918
0.07119633 | 675.1998
0.07121744 | 675.2185
0.0712379 | 675.1731
0.07125868 | 675.1651
0.07127947 | 675.1918
0.0713009 | 675.2065
0.07132136 | 675.1705
0.07134182 | 675.2238
0.07136195 | 675.2158
0.07138306 | 675.1691
0.0714032 | 675.1531
0.07142658 | 675.1505
0.07144769 | 675.1318
0.07146912 | 675.0891
0.07149055 | 675.0985
0.07151231 | 675.0478
0.07153245 | 675.0318
0.07155388 | 675.0691
0.07157466 | 675.0198
0.07159577 | 675.0544
0.07161883 | 675.0571
0.07163961 | 675.1011
0.07166072 | 675.1051
0.07168605 | 675.0358
0.07170846 | 675.0825
0.07172957 | 675.1025
0.07175263 | 675.0438
0.07177374 | 675.0198
0.07179387 | 675.0211
0.0718153 | 674.9331
0.07184031 | 674.9224
0.07186077 | 674.8984
0.0718835 | 674.8798
0.07190461 | 674.8171
0.07192539 | 674.8238
0.07194683 | 674.8518
0.07196826 | 674.7958
0.07199197 | 674.7758
0.07201405 | 674.7678
0.07203548 | 674.6918
0.07205562 | 674.6731
0.07207673 | 674.6878
0.07209978 | 674.6158
0.07211992 | 674.5531
0.07214005 | 674.5611
0.07216084 | 674.5184
0.07218097 | 674.4424
0.0722011 | 674.4824
0.07222546 | 674.4637
0.07224689 | 674.3904
0.0722706 | 674.3957
0.07229268 | 674.4051
0.07231379 | 674.3651
0.0723375 | 674.3611
0.07235763 | 674.3664
0.07237809 | 674.3424
0.07240115 | 674.3171
0.07242291 | 674.2971
0.07244304 | 674.2691
0.07246707 | 674.2211
0.07248818 | 674.2797
0.07250962 | 674.3011
0.07252975 | 674.2677
0.07255021 | 674.2771
0.07257099 | 674.2837
0.0725921 | 674.2517
0.07261613 | 674.2957
0.07263692 | 674.3237
0.07265705 | 674.2704
0.07267849 | 674.2651
0.07269927 | 674.2677
0.07271973 | 674.2864
0.07274181 | 674.2331
0.07276325 | 674.2437
0.07278403 | 674.2757
0.07280546 | 674.2291
0.07282755 | 674.2144
0.072848 | 674.2411
0.07287009 | 674.2584
0.0728925 | 674.2424
0.0729149 | 674.2517
0.07293699 | 674.2904
0.07295842 | 674.2611
0.07298083 | 674.2504
0.07300323 | 674.2504
0.07302467 | 674.2531
0.07304578 | 674.1611
0.07306721 | 674.1424
0.07308864 | 674.1851
0.07311073 | 674.1104
0.07313184 | 674.1024
0.07315392 | 674.0931
0.07317503 | 674.0477
0.07319873 | 674.0157
0.07321984 | 674.0357
0.07324128 | 674.0024
0.07326271 | 673.9491
0.07328414 | 673.9571
0.07330623 | 673.9597
0.07332863 | 673.9131
0.07335072 | 673.8811
0.07337345 | 673.8357
0.07339358 | 673.8024
0.07341567 | 673.7584
0.07343807 | 673.757
0.07346081 | 673.7824
0.07348094 | 673.725
0.07350302 | 673.7104
0.07352738 | 673.6797
0.07354816 | 673.693
0.07357187 | 673.681
0.07359363 | 673.653
0.07361441 | 673.6384
0.07363455 | 673.5957
0.07365631 | 673.5717
0.07367644 | 673.5917
0.07369787 | 673.5237
0.07371801 | 673.481
0.07373814 | 673.5024
0.07375925 | 673.4344
0.07378003 | 673.4184
0.07380017 | 673.3784
0.07382258 | 673.3717
0.07384369 | 673.3304
0.07386642 | 673.329
0.07388915 | 673.3717
0.07391058 | 673.269
0.07393234 | 673.2717
0.07395507 | 673.2477
0.07397521 | 673.193
0.07399956 | 673.133
0.074021 | 673.1463
0.07404113 | 673.141
0.07406451 | 673.101
0.0740892 | 673.0917
0.07411063 | 673.1223
0.07413206 | 673.105
0.07415415 | 673.1143
0.07417428 | 673.1463
0.07419474 | 673.1063
0.07421682 | 673.133
0.07423793 | 673.1797
0.07426229 | 673.1863
0.07428307 | 673.1863
0.07430483 | 673.1823
0.07432691 | 673.1437
0.07434802 | 673.1183
0.07436978 | 673.1383
0.07439089 | 673.1623
0.07441135 | 673.121
0.07443246 | 673.1077
0.07445649 | 673.0477
0.0744776 | 673.1517
0.07449903 | 673.0263
0.07451949 | 673.0557
0.07454092 | 673.0837
0.07456268 | 673.009
0.07458314 | 672.9797
0.07460392 | 673.009
0.07462633 | 672.9877
0.07465166 | 672.889
0.07467309 | 672.8663
0.07469518 | 672.877
0.07471564 | 672.8023
0.07473642 | 672.8343
0.07475948 | 672.793
0.07478124 | 672.8477
0.07480137 | 672.8023
0.07482183 | 672.8037
0.07484229 | 672.8077
0.07486729 | 672.797
0.07488775 | 672.7597
0.07490854 | 672.8117
0.07493062 | 672.793
0.074954 | 672.697
0.07497479 | 672.685
0.07499589 | 672.665
0.07501798 | 672.5903
0.07503811 | 672.5996
0.07505857 | 672.517
0.0750813 | 672.4956
0.07510176 | 672.473
0.07512515 | 672.417
0.0751482 | 672.3543
0.07516899 | 672.3383
0.07518977 | 672.3063
0.0752112 | 672.2996
0.07523264 | 672.269
0.07525375 | 672.2063
0.07527485 | 672.1556
0.07529531 | 672.1476
0.07531772 | 672.057
0.07534045 | 672.0209
0.07536189 | 672.0236
0.07538624 | 671.9796
0.07540995 | 671.9009
0.07543041 | 671.8676
0.07545087 | 671.8583
0.07547295 | 671.7969
0.07549633 | 671.8076
0.07551972 | 671.8223
0.07554212 | 671.7476
0.0755655 | 671.7329
0.07558726 | 671.6423
0.0756087 | 671.6049
0.07562981 | 671.6423
0.07565319 | 671.5836
0.07567332 | 671.5823
0.0756967 | 671.5356
0.07571684 | 671.5516
0.07573697 | 671.5276
0.0757597 | 671.4956
0.07578016 | 671.5116
0.07580095 | 671.5823
0.07582563 | 671.5316
0.07584641 | 671.5209
0.07586687 | 671.5729
0.07588701 | 671.5089
0.07590779 | 671.4769
0.07592857 | 671.5329
0.07595163 | 671.5263
0.07597274 | 671.4196
0.07599287 | 671.4369
0.07601398 | 671.4009
0.07603737 | 671.4169
0.0760575 | 671.3902
0.07607763 | 671.3582
0.07609874 | 671.4049
0.07611953 | 671.3382
0.07613966 | 671.3476
0.07616077 | 671.3996
0.0761835 | 671.3502
0.07620429 | 671.3489
0.07622507 | 671.3076
0.07624585 | 671.2996
0.07626761 | 671.2809
0.07629002 | 671.2022
0.0763121 | 671.2102
0.07633451 | 671.1542
0.07635692 | 671.1289
0.07637738 | 671.1422
0.07640011 | 671.0889
0.07642219 | 671.0102
0.07644363 | 671.0036
0.07646441 | 670.9676
0.07648454 | 670.9436
0.07650468 | 670.9422
0.07652579 | 670.8756
0.07654625 | 670.8876
0.07656963 | 670.8076
0.07659171 | 670.7209
0.0766125 | 670.7329
0.07663393 | 670.6955
0.07665536 | 670.5782
0.07667939 | 670.5742
0.07670115 | 670.5555
0.07672291 | 670.4342
0.07674467 | 670.4289
0.0767674 | 670.3809
0.07678786 | 670.3875
0.07680799 | 670.3782
0.07682845 | 670.3315
0.07685119 | 670.3115
0.07687392 | 670.2435
0.0768947 | 670.2302
0.07691549 | 670.1808
0.07693887 | 670.1715
0.07695933 | 670.1168
0.07698238 | 670.0675
0.07700252 | 670.0622
0.07702395 | 670.0008
0.07704733 | 669.9115
0.07706812 | 669.8222
0.07709183 | 669.8195
0.07711358 | 669.7582
0.07713632 | 669.7315
0.07715807 | 669.7155
0.07718243 | 669.6395
0.07720256 | 669.5848
0.07722302 | 669.5608
0.07724316 | 669.4995
0.07726492 | 669.4155
0.0772883 | 669.3981
0.07730941 | 669.3648
0.07732954 | 669.3581
0.07735227 | 669.3355
0.07737273 | 669.2501
0.07739319 | 669.1835
0.07741592 | 669.2221
0.07743768 | 669.2288
0.07746009 | 669.1901
0.07748055 | 669.1381
0.07750101 | 669.1501
0.07752147 | 669.1101
0.07754323 | 669.0768
0.07756369 | 669.0861
0.07758609 | 669.1088
0.07760753 | 669.0261
0.07763221 | 668.9715
0.07765364 | 668.9354
0.0776741 | 668.9208
0.07769488 | 668.8088
0.07771567 | 668.8234
0.07774002 | 668.7941
0.07776016 | 668.8008
0.07778192 | 668.6994
0.07780335 | 668.6914
0.07782381 | 668.6768
0.07784459 | 668.5674
0.07786603 | 668.5114
0.07788616 | 668.4781
0.07790695 | 668.4061
0.07792903 | 668.3167
0.07795046 | 668.2661
0.07797352 | 668.1954
0.0779943 | 668.1287
0.07801606 | 668.0327
0.07803717 | 667.9634
0.07805893 | 667.9394
0.07808004 | 667.8141
0.07810115 | 667.7247
0.07812128 | 667.714
0.07814304 | 667.6207
0.07816317 | 667.5954
0.07818363 | 667.51
0.07820506 | 667.4994
0.07822747 | 667.402
0.07824793 | 667.2927
0.07826872 | 667.2074
0.07829047 | 667.1207
0.07831093 | 666.9753
0.07833172 | 666.9033
0.07835315 | 666.778
0.07837393 | 666.7247
0.07839472 | 666.554
0.07841583 | 666.4886
0.07843953 | 666.3446
0.07846356 | 666.178
0.07848435 | 666.1246
0.07850741 | 665.9593
0.07852754 | 665.7833
0.07854767 | 665.6646
0.07857041 | 665.4446
0.07859119 | 665.3393
0.07861327 | 665.1379
0.07863341 | 664.8646
0.07865387 | 664.7379
0.0786753 | 664.5099
0.07869609 | 664.3712
0.07871654 | 664.1192
0.07873765 | 663.9472
0.07875844 | 663.6312
0.07878084 | 663.2911
0.07880618 | 663.1845
0.07882663 | 662.8151
0.07884969 | 662.6724
0.07887048 | 662.3391
0.07889158 | 661.9684
0.07891204 | 661.6791
0.07893478 | 661.4444
0.07895588 | 661.0163
0.07897667 | 660.735
0.07899713 | 660.219
0.07901824 | 660.059
0.07904162 | 659.4123
0.07906208 | 658.7362
0.07908351 | 658.4615
0.07910689 | 658.0069
0.07912865 | 657.0775
0.07915398 | 656.7615
0.07917509 | 656.2241
0.07919652 | 655.5027
0.07922055 | 654.6533
0.07924166 | 653.828
0.0792618 | 653.3133
0.07928518 | 652.4812
0.07930986 | 651.6238
0.07933487 | 650.9225
0.07935533 | 650.2718
0.07937871 | 649.037
0.07940079 | 648.2597
0.07942547 | 647.3823
0.07944918 | 646.1662
0.07946931 | 645.3328
0.07949107 | 644.3301
0.07952095 | 642.6607
0.07955829 | 640.6899
0.0795846 | 639.2898
0.07961805 | 637.5244
0.07966027 | 635.3376
0.07971645 | 632.6761
0.07978984 | 629.484
0.07988304 | 625.7118
0.07999606 | 621.3195
0.0801305 | 616.2806
0.08028833 | 610.5709
0.08046986 | 604.1826
0.08067738 | 597.1235