## NKB032-H
NKB032-H
Rolling direction |  | Transverse direction
Nominal strain | Nominal stress (MPa) | Nominal strain | Nominal stress (MPa)
0 | 0 | 4.640811e-05 | 16.93658
1.033189e-05 | 16.5176 | 2.635997e-05 | 16.94453
9.841325e-06 | 17.54717 | 5.341744e-06 | 18.4183
3.001454e-05 | 21.58764 | 1.567648e-05 | 21.54484
5.214e-05 | 25.32476 | 3.66947e-05 | 24.34321
7.328934e-05 | 27.78761 | 5.738956e-05 | 27.54134
9.704168e-05 | 31.03983 | 7.840778e-05 | 31.53703
0.0001178656 | 33.65041 | 9.910264e-05 | 32.93522
0.0001386896 | 37.70328 | 0.0001204442 | 37.56237
0.0001598389 | 39.5617 | 0.0001414624 | 39.56518
0.0001800122 | 41.53852 | 0.0001615106 | 41.80467
0.0002027884 | 44.93959 | 0.0001822055 | 45.25838
0.0002262153 | 48.40946 | 0.000202577 | 47.7793
0.0002463885 | 50.43702 | 0.0002229485 | 50.01481
0.0002668871 | 53.63061 | 0.0002429966 | 52.46811
0.0002877111 | 57.42073 | 0.0002630448 | 55.55885
0.0003085351 | 60.16776 | 0.0002843863 | 59.10603 | NKB032-H, Rolling direction
0.0003303352 | 62.75014 | 0.0003057279 | 60.90001
0.0003505084 | 64.63562 | 0.0003290096 | 63.20912
0.0003716577 | 68.64339 | 0.0003500279 | 67.31717
0.000392807 | 70.67885 | 0.0003710461 | 70.21598
0.0004129803 | 73.23078 | 0.0003923877 | 71.22335
0.0004354311 | 76.31724 | 0.0004124358 | 75.27572
0.0004569058 | 79.73523 | 0.0004363642 | 78.39827
0.0004774044 | 81.65228 | 0.0004570591 | 81.45421
0.0004988791 | 83.74976 | 0.0004774306 | 84.16208
0.0005197031 | 87.29405 | 0.0004981255 | 86.82421
0.0005398763 | 89.94523 | 0.0005194671 | 89.44656
0.0005642794 | 93.00462 | 0.0005395152 | 91.19281
0.0005857541 | 95.64564 | 0.0005602101 | 93.07231
0.0006069034 | 97.32249 | 0.0005802582 | 97.21616
0.000627402 | 100.4947 | 0.0006009531 | 99.67742
0.0006488767 | 101.8434 | 0.0006210012 | 103.9008
0.0006716529 | 105.5252 | 0.0006413727 | 106.8673
0.0006921515 | 108.1335 | 0.0006643311 | 108.697
0.0007146024 | 111.0204 | 0.0006847026 | 111.932
0.0007386801 | 113.8216 | 0.0007070143 | 114.3644 | NKB032-H, Transverse direction
0.0007598294 | 116.4975 | 0.0007286792 | 116.9052
0.000780328 | 118.798 | 0.0007490507 | 120.0039
0.0008018027 | 122.6941 | 0.0007690988 | 121.5801
0.0008226267 | 125.0228 | 0.0007894704 | 126.5652
0.0008427999 | 127.6672 | 0.0008108119 | 129.7067
0.0008646 | 130.7863 | 0.0008311834 | 131.8875
0.0008847732 | 132.6876 | 0.0008515549 | 133.587
0.0009055972 | 135.3828 | 0.00087419 | 137.2655
0.0009264211 | 138.4173 | 0.0008955315 | 139.5636
0.0009472451 | 140.2915 | 0.000915903 | 143.2093
0.0009674183 | 142.8299 | 0.0009359512 | 145.0898
0.0009892184 | 144.9105 | 0.0009569694 | 147.0538
0.001012645 | 147.8357 | 0.0009776643 | 151.5924
0.001033144 | 150.4034 | 0.0009993292 | 153.4779
0.001053317 | 153.2215 | 0.001021317 | 157.0539
0.001076744 | 155.6742 | 0.001041366 | 159.0557
0.001096917 | 158.5543 | 0.001061414 | 163.134
0.001117741 | 160.3011 | 0.001082432 | 164.7718
0.001138891 | 163.7721 | 0.00110248 | 168.2673
0.001159389 | 167.366 | 0.001122852 | 169.751
0.001180213 | 169.7882 | 0.001143547 | 171.7817
0.001201688 | 171.3715 | 0.001163918 | 175.2115
0.001222512 | 174.3982 | 0.00118526 | 179.3206
0.001244963 | 176.0198 | 0.001205631 | 181.4497
0.001266112 | 179.3002 | 0.001227943 | 184.3455
0.001286285 | 179.9813 | 0.001248961 | 187.1777
0.001307435 | 183.282 | 0.001269009 | 189.3963
0.001329235 | 185.7911 | 0.001289057 | 191.8128
0.001349408 | 188.2348 | 0.001309752 | 193.915
0.001370883 | 191.1769 | 0.0013298 | 196.9391
0.001391381 | 194.3581 | 0.001349848 | 199.5287
0.001412205 | 196.4601 | 0.001369897 | 201.8925
0.001432378 | 199.5747 | 0.001391238 | 205.5769
0.001453202 | 201.0463 | 0.00141258 | 206.6668
0.001474352 | 204.0448 | 0.001434245 | 209.9922
0.00149485 | 206.0295 | 0.001456233 | 213.2699
0.001515349 | 208.5003 | 0.001476604 | 215.1912
0.001535847 | 212.402 | 0.001499563 | 217.547
0.001556997 | 215.0656 | 0.001519934 | 220.601
0.001578472 | 216.1809 | 0.001539983 | 223.3158
0.001599295 | 217.8724 | 0.001561647 | 225.7681
0.001619794 | 221.8227 | 0.001581696 | 229.3054
0.001640293 | 223.7566 | 0.00160239 | 230.617
0.001660466 | 225.5496 | 0.001622439 | 232.942
0.001680639 | 228.0497 | 0.001642487 | 237.1078
0.001702114 | 232.2954 | 0.001662858 | 238.5109
0.001726517 | 233.1648 | 0.001682906 | 240.4541
0.001749618 | 235.5713 | 0.001704895 | 243.9257
0.001769792 | 238.5777 | 0.001725266 | 245.6769
0.00179029 | 240.6098 | 0.001747578 | 248.0855
0.001812741 | 243.429 | 0.001769243 | 251.0817
0.001833565 | 245.9054 | 0.001790908 | 253.712
0.001854389 | 248.3287 | 0.001810956 | 256.3533
0.001874562 | 251.405 | 0.001831004 | 258.0568
0.001895061 | 252.8631 | 0.001851052 | 260.709
0.001918488 | 255.0339 | 0.0018711 | 264.0911
0.001938661 | 257.2013 | 0.001891472 | 265.2854
0.001960786 | 259.6506 | 0.001912813 | 268.9728
0.001983563 | 263.2479 | 0.001933832 | 272.1878
0.002003736 | 265.077 | 0.001954203 | 273.8953
0.002026512 | 267.1767 | 0.001975545 | 275.912
0.002047011 | 270.0613 | 0.001997856 | 278.6358
0.00206816 | 273.1602 | 0.002018228 | 280.4785
0.002088659 | 274.5777 | 0.002038599 | 282.9646
0.002110784 | 277.3687 | 0.002058971 | 283.8537
0.002131608 | 279.4335 | 0.002079019 | 286.6381
0.002152432 | 282.1839 | 0.002099067 | 289.9765
0.002174883 | 285.4079 | 0.002120085 | 291.0604
0.002195381 | 287.1276 | 0.00214175 | 294.538
0.002216531 | 288.5079 | 0.002162445 | 295.7661
0.002237355 | 290.9832 | 0.002182817 | 298.0593
0.002258504 | 293.7978 | 0.002202865 | 299.9657
0.002279328 | 295.7634 | 0.00222356 | 302.4239
0.002301779 | 298.6378 | 0.002243608 | 305.0125
0.002323254 | 300.8921 | 0.00226592 | 307.8775
0.002344078 | 302.8373 | 0.002286614 | 310.7156
0.002365878 | 304.3484 | 0.002307309 | 313.155
0.002387027 | 307.33 | 0.002327681 | 315.6023
0.002410454 | 309.4275 | 0.002347729 | 317.1507
0.002431929 | 311.4663 | 0.002369394 | 318.1382
0.002452427 | 314.7321 | 0.002390412 | 320.9972
0.0024726 | 316.8848 | 0.002410784 | 321.5064
0.002492774 | 319.165 | 0.002433095 | 325.3688
0.002513923 | 320.7854 | 0.00245379 | 327.7187
0.002535398 | 323.1908 | 0.002474162 | 329.3257
0.002555896 | 325.5284 | 0.00249421 | 331.4906
0.002577371 | 327.4692 | 0.002515228 | 333.5033
0.002598195 | 330.1046 | 0.002535276 | 335.1929
0.002619019 | 331.7555 | 0.002557264 | 337.7218
0.002640494 | 334.3965 | 0.002577636 | 339.4929
0.002660667 | 336.0192 | 0.002598654 | 340.6365
0.002682142 | 336.9033 | 0.002619672 | 343.406
0.002704267 | 340.7329 | 0.00263972 | 346.0682
0.002727369 | 342.164 | 0.002660739 | 347.6831
0.002747542 | 345.1726 | 0.002680787 | 349.7436
0.002768366 | 346.8077 | 0.002701482 | 351.3616
0.00278919 | 349.2627 | 0.002721853 | 352.542
0.002810665 | 350.5043 | 0.002742871 | 354.2345
0.002830838 | 352.7179 | 0.002764213 | 356.7873
0.002851011 | 354.2346 | 0.002785231 | 358.3386
0.002873136 | 356.4843 | 0.00280819 | 360.2251
0.002893635 | 359.14 | 0.002828238 | 362.7052
0.002914134 | 360.2136 | 0.002849903 | 363.819
0.002936259 | 362.708 | 0.002870274 | 366.3519
0.002956432 | 363.1613 | 0.002891939 | 368.1866
0.002978883 | 366.0346 | 0.002914574 | 370.2232
0.002999056 | 368.8493 | 0.002934622 | 371.9178
0.003020856 | 370.1213 | 0.002955641 | 373.5586
0.003041355 | 372.6022 | 0.002975689 | 375.9065
0.003061528 | 373.7604 | 0.00299703 | 376.8502
0.003083003 | 376.6483 | 0.003019665 | 378.2305
0.003106755 | 378.3004 | 0.0030423 | 380.1717
0.003126929 | 380.3156 | 0.003064935 | 382.6856
0.003147427 | 382.2698 | 0.003087894 | 384.6795
0.003169227 | 384.3549 | 0.003108588 | 385.3786
0.003190702 | 384.6752 | 0.003128637 | 387.7414
0.003211851 | 387.5327 | 0.003149331 | 388.7637
0.003233326 | 389.4385 | 0.003170026 | 390.5119
0.003255451 | 391.7096 | 0.003191368 | 392.2671
0.003276926 | 393.3346 | 0.003211416 | 393.9139
0.003298075 | 394.2503 | 0.003231464 | 395.0993
0.003318249 | 397.2465 | 0.003252482 | 397.1548
0.003339073 | 398.7283 | 0.003274147 | 397.8748
0.003359897 | 400.4401 | 0.003296136 | 399.9174
0.003382022 | 401.9534 | 0.003319094 | 400.2336
0.003404473 | 403.6326 | 0.003341729 | 402.2295
0.003425948 | 405.1279 | 0.003362747 | 404.2671
0.003447097 | 406.666 | 0.003383442 | 405.8015
0.003468572 | 408.0384 | 0.003407371 | 406.7472
0.003489721 | 409.8122 | 0.003428065 | 408.4288
0.003509894 | 411.2895 | 0.003448437 | 409.7892
0.003530393 | 412.8197 | 0.003470102 | 411.1636
0.003552518 | 414.571 | 0.003493707 | 412.6015
0.003574644 | 417.0711 | 0.003514078 | 413.9908
0.003597095 | 417.8413 | 0.00353542 | 415.8076
0.003619871 | 419.2735 | 0.003555468 | 416.5097
0.003641671 | 421.5999 | 0.00357778 | 417.9606
0.003663471 | 422.7354 | 0.003597828 | 419.676
0.00368397 | 424.1687 | 0.003618523 | 420.8007
0.003704468 | 425.5366 | 0.003639218 | 422.1015
0.00372822 | 427.2856 | 0.003659589 | 422.9915
0.003748719 | 428.6253 | 0.003680931 | 424.0198
0.003769218 | 429.6763 | 0.003702919 | 425.7342
0.003790042 | 431.2054 | 0.003724261 | 426.3298
0.003811191 | 432.2147 | 0.003746572 | 427.8335
0.003832666 | 434.0844 | 0.003766944 | 428.5405
0.003853164 | 434.7339 | 0.003786992 | 430.1356
0.003873988 | 436.1367 | 0.00380801 | 430.6537
0.003895788 | 437.5238 | 0.003829028 | 431.5746
0.003915962 | 438.9356 | 0.003850693 | 433.3337
0.003936135 | 440.0949 | 0.003871712 | 434.2655
0.003956959 | 441.1504 | 0.003892406 | 435.1844
0.003977457 | 442.1225 | 0.003914718 | 436.1023
0.003997956 | 443.1362 | 0.003935413 | 437.2847
0.004020407 | 444.8187 | 0.003956108 | 438.3984
0.004040905 | 445.9904 | 0.003976156 | 439.3024
0.004061079 | 446.9095 | 0.003996527 | 440.1069
0.004081577 | 448.3055 | 0.004018839 | 441.2167
0.004103052 | 449.2032 | 0.004041151 | 441.7259
0.004124852 | 450.6556 | 0.004061199 | 442.7143
0.004145025 | 451.4495 | 0.004081247 | 443.668
0.004165524 | 452.7993 | 0.004103559 | 444.6565
0.004186998 | 453.6789 | 0.00412393 | 445.461
0.004207822 | 454.1255 | 0.004144302 | 446.3361
0.004228321 | 455.1742 | 0.004164997 | 447.0183
0.004248494 | 456.3549 | 0.004186662 | 448.1967
0.004268993 | 457.2153 | 0.00420865 | 449.4945
0.004290793 | 458.6148 | 0.004230638 | 450.1578
0.004312593 | 459.1278 | 0.004250686 | 450.8926
0.004334718 | 460.6164 | 0.004274291 | 451.8831
0.004355868 | 461.3584 | 0.004294663 | 452.8696
0.004377017 | 461.8873 | 0.004314711 | 453.329
0.004398492 | 463.4164 | 0.004335729 | 454.2588
0.004420292 | 463.6668 | 0.004355777 | 454.5184
0.004443394 | 464.3028 | 0.004378089 | 455.6013
0.004464217 | 465.4271 | 0.004401371 | 456.0518
0.004485041 | 466.1634 | 0.004424006 | 457.2432
0.004506191 | 467.1851 | 0.004444377 | 457.9095
0.004526689 | 467.723 | 0.004464749 | 458.3669
0.004547188 | 468.1222 | 0.00448512 | 459.3464
0.004569313 | 469.1281 | 0.004506785 | 460.0485
0.004591764 | 469.7472 | 0.004527157 | 460.7168
0.004612263 | 470.6065 | 0.004550115 | 461.4676
0.004633738 | 471.3789 | 0.004571457 | 462.0284
0.004654562 | 472.1153 | 0.004592152 | 462.7703
0.004676036 | 472.6566 | 0.0046122 | 463.1472
0.004696209 | 473.2746 | 0.004635481 | 464.0472
0.004717033 | 474.2444 | 0.004657146 | 464.7264
0.004738183 | 474.8398 | 0.004677841 | 465.0854
0.004760308 | 475.3878 | 0.004697889 | 465.9207
0.004781132 | 476.0024 | 0.004720524 | 466.5552
0.004804559 | 476.5054 | 0.004741543 | 467.1797
0.004829613 | 477.138 | 0.004761591 | 467.8987
0.004850112 | 477.8146 | 0.004781639 | 468.3114
0.004870285 | 478.6491 | 0.004804597 | 468.7439
0.00489241 | 479.0054 | 0.004826586 | 469.6021
0.004912583 | 479.5027 | 0.004847927 | 470.165
0.004933733 | 480.0587 | 0.004868622 | 470.5896
0.004954557 | 480.5549 | 0.004888993 | 471.2559
0.004975706 | 481.0251 | 0.004909688 | 471.8426
0.00499653 | 481.6104 | 0.00493006 | 472.3478
0.005019632 | 482.1404 | 0.004952371 | 472.7565
0.005041432 | 482.8068 | 0.00497339 | 473.3651
0.005063557 | 482.9873 | 0.004995055 | 473.6555
0.00508373 | 483.444 | 0.005015103 | 474.2203
0.005103904 | 483.9356 | 0.005035474 | 474.7335
0.005125053 | 484.513 | 0.005056816 | 475.2188
0.005146528 | 484.6201 | 0.005078481 | 475.4982
0.005168979 | 485.1659 | 0.005100469 | 475.9527
0.005191755 | 485.6294 | 0.005124721 | 476.4887
0.005211928 | 485.8617 | 0.005144769 | 477.0247
0.005235355 | 486.2372 | 0.005165787 | 477.504
0.005259107 | 486.6984 | 0.005187776 | 477.7834
0.00527928 | 486.862 | 0.00520847 | 478.1265
0.005299454 | 487.4371 | 0.005228519 | 478.7222
0.005319627 | 487.6761 | 0.00524986 | 479.0543
0.005340776 | 487.9637 | 0.005271848 | 479.4273
0.005363552 | 488.3494 | 0.005291897 | 479.8012
0.005385027 | 488.8016 | 0.005312915 | 480.3591
0.005406176 | 489.0395 | 0.005333286 | 480.6077
0.005427 | 489.3677 | 0.005354628 | 480.9905
0.005447499 | 489.636 | 0.005374999 | 481.4251
0.005470601 | 489.9732 | 0.005395694 | 481.6051
0.005490774 | 490.0623 | 0.005416389 | 481.984
0.005511923 | 490.439 | 0.005440964 | 482.4673
0.005533073 | 490.7107 | 0.005463276 | 482.691
0.005553896 | 490.9069 | 0.005483647 | 483.0649
0.00557895 | 491.3197 | 0.005507252 | 483.4617
0.005600425 | 491.3862 | 0.005527947 | 483.7541
0.005622876 | 491.764 | 0.005548642 | 484.0693
0.005643049 | 492.0842 | 0.005571924 | 484.6232
0.005664524 | 492.4068 | 0.005593912 | 484.8122
0.005685673 | 492.5274 | 0.00561396 | 485.374
0.005708449 | 492.9063 | 0.005634009 | 485.5461
0.005728948 | 493.0202 | 0.005654703 | 485.8365
0.005751724 | 493.292 | 0.005675398 | 486.3844
0.005772223 | 493.4916 | 0.00569577 | 486.6449
0.005792721 | 493.6675 | 0.005716465 | 487.0129
0.005814196 | 493.9291 | 0.005736513 | 487.2297
0.00583502 | 494.0825 | 0.005757854 | 487.5201
0.005855519 | 494.2505 | 0.005778549 | 487.8144
0.005877319 | 494.5358 | 0.005798597 | 487.9417
0.00589977 | 494.7185 | 0.005821556 | 488.3037
0.005923522 | 494.7952 | 0.005841604 | 488.6398
0.005943695 | 495.1121 | 0.005863269 | 488.8218
0.005964194 | 495.2169 | 0.005884287 | 489.151
0.005985994 | 495.3421 | 0.005904659 | 489.492
0.006007143 | 495.5372 | 0.005926323 | 489.685
0.006027316 | 495.6725 | 0.005951222 | 489.9405
0.006049442 | 495.9341 | 0.00597127 | 490.1722
0.00606994 | 496.0514 | 0.005991965 | 490.4636
0.006090764 | 496.2375 | 0.006012983 | 490.7212
0.006111588 | 496.3818 | 0.006034001 | 490.937
0.006132738 | 496.5047 | 0.00605599 | 491.1289
0.006154538 | 496.6265 | 0.006077655 | 491.477
0.006176012 | 496.7269 | 0.006097703 | 491.6967
0.006196186 | 496.8092 | 0.006118721 | 491.9603
0.006217335 | 496.9344 | 0.006140063 | 492.2506
0.006237834 | 496.9964 | 0.006161081 | 492.5211
0.006259634 | 497.1385 | 0.006181776 | 492.5838
0.006280458 | 497.2298 | 0.006203117 | 492.7916
0.006300956 | 497.3403 | 0.006223165 | 493.0084
0.006323082 | 497.4926 | 0.006243214 | 493.1765
0.006344882 | 497.5061 | 0.006263908 | 493.2441
0.006365055 | 497.6279 | 0.00628428 | 493.5096
0.006388482 | 497.6877 | 0.006304651 | 493.5991
0.006408655 | 497.7745 | 0.006325023 | 493.8766
0.006432082 | 497.8557 | 0.006348628 | 493.9869
0.006452906 | 497.8602 | 0.006369323 | 494.161
0.006473405 | 498.0057 | 0.006389371 | 494.3499
0.006494229 | 498.1094 | 0.006410389 | 494.4513
0.006515053 | 498.1782 | 0.006433671 | 494.6214
0.006535226 | 498.3316 | 0.006456306 | 494.9247
0.006557026 | 498.4004 | 0.006477001 | 495.0838
0.006579151 | 498.4387 | 0.006498989 | 495.235
0.006602578 | 498.5842 | 0.006520331 | 495.5015
0.006623728 | 498.689 | 0.006540702 | 495.6337
0.006644552 | 498.7939 | 0.006562044 | 495.8833
0.006664725 | 498.9214 | 0.006582092 | 496.0663
0.006686525 | 499.0262 | 0.006602463 | 496.2901
0.006707024 | 499.1007 | 0.006622835 | 496.4233
0.006728173 | 499.183 | 0.00664353 | 496.6441
0.006750949 | 499.3363 | 0.006665195 | 496.7873
0.006771448 | 499.4153 | 0.006685243 | 496.9812
0.006791946 | 499.492 | 0.006705614 | 497.2885
0.00681277 | 499.5168 | 0.006725986 | 497.3531
0.006835546 | 499.5844 | 0.006746357 | 497.5679
0.006857021 | 499.6611 | 0.006766729 | 497.6664
0.006877194 | 499.74 | 0.0067871 | 497.8106
0.006898994 | 499.7739 | 0.006807795 | 497.8792
0.006919168 | 499.8551 | 0.006828814 | 498.1069
0.006943896 | 499.9633 | 0.006851125 | 498.1785
0.006966022 | 500.0073 | 0.006871173 | 498.3854
0.006987822 | 500.1099 | 0.006891221 | 498.5256
0.007009622 | 500.1663 | 0.006913533 | 498.5823
0.00703435 | 500.1855 | 0.006934228 | 498.811
0.007054849 | 500.2644 | 0.006956863 | 498.8856
0.007079252 | 500.287 | 0.006978205 | 499.0745
0.007100727 | 500.3411 | 0.006998253 | 499.17
0.007121551 | 500.4234 | 0.007020241 | 499.2943
0.007143676 | 500.4324 | 0.007040289 | 499.4624
0.007163849 | 500.4663 | 0.007060661 | 499.5658
0.007187276 | 500.5486 | 0.007083619 | 499.7
0.007209727 | 500.5847 | 0.007103991 | 499.7567
0.007230226 | 500.6614 | 0.007125655 | 499.9844
0.007253978 | 500.6614 | 0.007145704 | 500.0332
0.007274151 | 500.7053 | 0.007165752 | 500.1525
0.007295301 | 500.6715 | 0.00718677 | 500.2331
0.007319704 | 500.6873 | 0.007208435 | 500.2738
0.007341504 | 500.7008 | 0.007228483 | 500.3633
0.007362653 | 500.7098 | 0.007248855 | 500.4429
0.007384778 | 500.7245 | 0.007268903 | 500.4687
0.00740788 | 500.7414 | 0.007290568 | 500.5871
0.007430331 | 500.7865 | 0.007310939 | 500.6517
0.007452131 | 500.835 | 0.007332927 | 500.7183
0.007472955 | 500.9219 | 0.007353622 | 500.8546
0.00749508 | 500.9546 | 0.007374964 | 500.954
0.007517206 | 500.9455 | 0.007395659 | 501.0286
0.007539657 | 501.0076 | 0.007416354 | 501.1141
0.007560481 | 500.985 | 0.007437695 | 501.1678
0.007581955 | 500.9895 | 0.007457743 | 501.2722
0.007603755 | 501.0064 | 0.007478438 | 501.3031
0.007624254 | 501.0279 | 0.007499133 | 501.3419
0.007646054 | 501.0279 | 0.007520151 | 501.3946
0.007666878 | 501.0628 | 0.007542463 | 501.4801
0.007691281 | 501.0425 | 0.007563805 | 501.501
0.007712105 | 501.0538 | 0.007584499 | 501.6014
0.007735207 | 501.1339 | 0.007604548 | 501.7476
0.007756681 | 501.1519 | 0.007625242 | 501.8878
0.00777718 | 501.1688 | 0.007645614 | 502.0221
0.00779898 | 501.1677 | 0.007666309 | 502.0598
0.007819153 | 501.2128 | 0.007687974 | 502.1245
0.007840303 | 501.2342 | 0.007708022 | 502.204
0.007862754 | 501.2376 | 0.007729687 | 502.3025
0.007882927 | 501.2759 | 0.007750382 | 502.4089
0.007903751 | 501.3177 | 0.007771077 | 502.5233
0.0079249 | 501.3492 | 0.007793065 | 502.6187
0.007947351 | 501.3932 | 0.007813436 | 502.756
0.007971103 | 501.4631 | 0.007834455 | 502.8534
0.007991927 | 501.4868 | 0.007854503 | 503.0085
0.008014378 | 501.5285 | 0.007875521 | 503.0712
0.008037154 | 501.4913 | 0.007895569 | 503.1418
0.008057327 | 501.5331 | 0.007918527 | 503.2273
0.008079128 | 501.5556 | 0.007939222 | 503.2701
0.008100277 | 501.5387 | 0.00795927 | 503.3735
0.008121752 | 501.5861 | 0.007980289 | 503.458
0.008144853 | 501.5928 | 0.008000984 | 503.5286
0.008166003 | 501.621 | 0.008021032 | 503.645
0.008188128 | 501.6526 | 0.008042373 | 503.6878
0.008208301 | 501.6605 | 0.008063391 | 503.7584
0.0082288 | 501.6954 | 0.00808344 | 503.825
0.008250274 | 501.6932 | 0.008105428 | 503.8687
0.008271424 | 501.6751 | 0.008125799 | 503.9155
0.008291922 | 501.6966 | 0.008146494 | 503.9901
0.008313072 | 501.6616 | 0.008168159 | 503.9811
0.008335848 | 501.6774 | 0.008188531 | 504.01
0.008357973 | 501.6695 | 0.008210519 | 504.0288
0.008378472 | 501.6763 | 0.008231214 | 504.0487
0.008398645 | 501.6774 | 0.008251585 | 504.1372
0.008419144 | 501.7169 | 0.008271957 | 504.1353
0.008439642 | 501.7417 | 0.008292975 | 504.1611
0.008461768 | 501.7451 | 0.008315287 | 504.1929
0.008485195 | 501.7778 | 0.008335982 | 504.2069
0.008506019 | 501.7969 | 0.008356353 | 504.2735
0.008528795 | 501.8093 | 0.008376725 | 504.3103
0.008551246 | 501.842 | 0.008397743 | 504.3083
0.008572721 | 501.8161 | 0.008418114 | 504.3302
0.008594195 | 501.8003 | 0.008438163 | 504.3212
0.008616321 | 501.7845 | 0.008460798 | 504.3401
0.008638772 | 501.7631 | 0.008480846 | 504.351
0.008659921 | 501.7473 | 0.008501217 | 504.3809
0.008680745 | 501.7428 | 0.008521589 | 504.4077
0.008701569 | 501.718 | 0.008541637 | 504.4445
0.008723694 | 501.7033 | 0.008565565 | 504.4545
0.008746471 | 501.6977 | 0.008586583 | 504.5191
0.008766969 | 501.7169 | 0.008607602 | 504.5221
0.008788444 | 501.6571 | 0.00862862 | 504.5619
0.008809268 | 501.6323 | 0.008648991 | 504.5917
0.008830092 | 501.6007 | 0.00866904 | 504.5828
0.008850265 | 501.5917 | 0.008689411 | 504.6146
0.008872065 | 501.5861 | 0.008711076 | 504.6384
0.008893865 | 501.5962 | 0.008732741 | 504.6464
0.008914038 | 501.5849 | 0.008755053 | 504.7458
0.008934862 | 501.5567 | 0.008776718 | 504.8075
0.008955036 | 501.6097 | 0.008798382 | 504.8483
0.008975209 | 501.6289 | 0.008821017 | 504.9089
0.008997334 | 501.6165 | 0.008842682 | 504.9905
0.00901946 | 501.6537 | 0.008864024 | 505.0661
0.009040609 | 501.656 | 0.008884396 | 505.081
0.009063711 | 501.6797 | 0.008904767 | 505.1526
0.009083884 | 501.6627 | 0.008925785 | 505.2033
0.00910666 | 501.665 | 0.008945833 | 505.2252
0.009127159 | 501.665 | 0.008969115 | 505.2669
0.009150911 | 501.683 | 0.00899078 | 505.2789
0.009173036 | 501.7157 | 0.009012768 | 505.3336
0.009193535 | 501.736 | 0.00903314 | 505.3813
0.009215335 | 501.7248 | 0.009057068 | 505.3982
0.009237135 | 501.7484 | 0.009077763 | 505.4708
0.009257959 | 501.789 | 0.009099751 | 505.4917
0.009279108 | 501.7981 | 0.009120446 | 505.5076
0.009303512 | 501.8432 | 0.009141788 | 505.5394
0.00932401 | 501.8184 | 0.009162159 | 505.5593
0.009346461 | 501.806 | 0.009183178 | 505.5832
0.009368912 | 501.7924 | 0.009203549 | 505.6279
0.009391363 | 501.7958 | 0.009224891 | 505.6458
0.009411861 | 501.7958 | 0.009246232 | 505.6826
0.009436264 | 501.7992 | 0.009268867 | 505.7015
0.009456438 | 501.7947 | 0.009289562 | 505.7174
0.009476611 | 501.8082 | 0.009310904 | 505.7592
0.009497435 | 501.8184 | 0.009331275 | 505.8079
0.00951956 | 501.8747 | 0.00935197 | 505.8387
0.009539733 | 501.8533 | 0.009372342 | 505.8914
0.00956251 | 501.8432 | 0.00939239 | 505.8666
0.009584635 | 501.8409 | 0.009413731 | 505.8905
0.009607086 | 501.8465 | 0.009436043 | 505.7791
0.009627585 | 501.8488 | 0.009456738 | 505.7532
0.009648083 | 501.8184 | 0.009477756 | 505.7492
0.009670209 | 501.7947 | 0.009498128 | 505.7592
0.009692009 | 501.8375 | 0.009520116 | 505.7482
0.009712182 | 501.7834 | 0.009542428 | 505.7632
0.00973268 | 501.7755 | 0.009562799 | 505.799
0.009755782 | 501.771 | 0.009582847 | 505.799
0.009776281 | 501.789 | 0.009605159 | 505.8556
0.009796454 | 501.8319 | 0.00962553 | 505.8656
0.009818905 | 501.7969 | 0.009647195 | 505.8855
0.009840054 | 501.7541 | 0.009668213 | 505.8825
0.009861529 | 501.7394 | 0.009688585 | 505.8348
0.009882027 | 501.6988 | 0.00970928 | 505.8308
0.009902526 | 501.7146 | 0.009730298 | 505.8139
0.009925628 | 501.6413 | 0.009751316 | 505.7781
0.009947102 | 501.6244 | 0.009772334 | 505.7612
0.009968577 | 501.5917 | 0.009793029 | 505.7751
0.009990377 | 501.5827 | 0.009814048 | 505.7542
0.0100112 | 501.5646 | 0.009835713 | 505.793
0.010033 | 501.5804 | 0.009859641 | 505.8198
0.01005578 | 501.5973 | 0.009879689 | 505.8387
0.01007693 | 501.6289 | 0.009903618 | 505.8576
0.01009743 | 501.6041 | 0.009925929 | 505.8666
0.01011825 | 501.5748 | 0.009946947 | 505.8845
0.01014037 | 501.5376 | 0.009967642 | 505.8527
0.01016185 | 501.5263 | 0.00998769 | 505.8676
0.01018267 | 501.497 | 0.01001 | 505.9243
0.01020285 | 501.4733 | 0.01003102 | 505.9322
0.01022335 | 501.4688 | 0.01005204 | 505.963
0.01024547 | 501.4372 | 0.01007209 | 505.9561
0.0102676 | 501.4045 | 0.0100944 | 505.975
0.01028972 | 501.3943 | 0.01011477 | 505.9899
0.0103112 | 501.365 | 0.01013514 | 506.0138
0.01033202 | 501.3786 | 0.01015519 | 506.0466
0.01035447 | 501.3323 | 0.01017653 | 506.0734
0.01037529 | 501.2737 | 0.0101969 | 506.0834
0.01039612 | 501.294 | 0.01021921 | 506.0456
0.01041629 | 501.2286 | 0.01023926 | 506.0525
0.01043939 | 501.2545 | 0.01025931 | 506.0446
0.01046087 | 501.2906 | 0.01027968 | 506.0595
0.01048332 | 501.2737 | 0.01029973 | 506.0864
0.01050447 | 501.294 | 0.0103214 | 506.1192
0.01052464 | 501.3481 | 0.01034209 | 506.1311
0.01054579 | 501.3256 | 0.01036311 | 506.1729
0.01056596 | 501.365 | 0.01038413 | 506.1918
0.01058874 | 501.3819 | 0.01040611 | 506.2107
0.01061087 | 501.4135 | 0.01042713 | 506.2216
0.01063104 | 501.4451 | 0.01044912 | 506.2017
0.01065121 | 501.4496 | 0.01047014 | 506.1818
0.01067724 | 501.4688 | 0.0104918 | 506.1858
0.01069937 | 501.4541 | 0.01051444 | 506.15
0.01071954 | 501.4473 | 0.01053643 | 506.1649
0.01074102 | 501.4496 | 0.01055777 | 506.1381
0.01076217 | 501.4485 | 0.01057976 | 506.1182
0.01078234 | 501.4417 | 0.01060142 | 506.147
0.01080414 | 501.4462 | 0.01062309 | 506.1361
0.01082789 | 501.4496 | 0.01064314 | 506.1072
0.01084937 | 501.4372 | 0.0106648 | 506.1391
0.01087344 | 501.4801 | 0.01068647 | 506.1142
0.01089459 | 501.4598 | 0.01071007 | 506.1023
0.01091509 | 501.4417 | 0.01073077 | 506.0774
0.01093852 | 501.4338 | 0.01075243 | 506.0545
0.01095934 | 501.4034 | 0.01077248 | 506.0396
0.01098049 | 501.3571 | 0.01079382 | 506.0416
0.01100132 | 501.3323 | 0.0108171 | 506.0148
0.01102344 | 501.3143 | 0.0108378 | 506.0237
0.01104361 | 501.2838 | 0.01085881 | 506.0108
0.01106541 | 501.2974 | 0.0108808 | 506.0277
0.01108852 | 501.3132 | 0.01090376 | 506.0118
0.01110934 | 501.3109 | 0.01092413 | 506.0217
0.01112951 | 501.3199 | 0.01094644 | 506.0287
0.01115034 | 501.2827 | 0.0109694 | 506.0108
0.01117344 | 501.2917 | 0.01099107 | 505.973
0.01119491 | 501.2748 | 0.01101144 | 505.963
0.01121509 | 501.2399 | 0.01103149 | 505.8974
0.01123591 | 501.2365 | 0.01105283 | 505.8885
0.01125608 | 501.179 | 0.01107643 | 505.9014
0.01128114 | 501.1654 | 0.01109875 | 505.8895
0.01130522 | 501.1542 | 0.01111944 | 505.8964
0.01132539 | 501.1147 | 0.01114143 | 505.8487
0.01134849 | 501.1012 | 0.01116245 | 505.8487
0.01136964 | 501.1282 | 0.01118476 | 505.8676
0.01139372 | 501.0955 | 0.01120545 | 505.8745
0.01141552 | 501.0651 | 0.01122615 | 505.8377
0.01143634 | 501.0831 | 0.01124652 | 505.8179
0.01145717 | 501.038 | 0.01126851 | 505.7423
0.01147962 | 500.9873 | 0.01128985 | 505.7085
0.01150239 | 500.9579 | 0.01131216 | 505.6637
0.01152484 | 500.9185 | 0.01133544 | 505.6617
0.01154502 | 500.8891 | 0.01135614 | 505.6418
0.01156519 | 500.8531 | 0.01137651 | 505.606
0.01158569 | 500.8418 | 0.01139817 | 505.5802
0.01160781 | 500.8091 | 0.01141887 | 505.5603
0.01162864 | 500.7967 | 0.01143892 | 505.5772
0.01164979 | 500.7831 | 0.01146058 | 505.5981
0.01167159 | 500.8012 | 0.01148225 | 505.619
0.01169436 | 500.8215 | 0.0115023 | 505.6309
0.01171681 | 500.8192 | 0.01152299 | 505.6578
0.01173796 | 500.8158 | 0.01154369 | 505.6518
0.01175976 | 500.7865 | 0.01156373 | 505.6518
0.01178091 | 500.8249 | 0.0115854 | 505.6468
0.01180109 | 500.8136 | 0.01160609 | 505.6448
0.01182484 | 500.8102 | 0.01162614 | 505.6508
0.01184501 | 500.7922 | 0.01164716 | 505.6826
0.01186584 | 500.8046 | 0.01166721 | 505.7184
0.01188666 | 500.8294 | 0.01168823 | 505.7681
0.01191236 | 500.8519 | 0.01170989 | 505.791
0.01193254 | 500.87 | 0.01173123 | 505.8
0.01195466 | 500.8632 | 0.01175613 | 505.8059
0.01197841 | 500.8745 | 0.01177812 | 505.795
0.01200119 | 500.8655 | 0.0118014 | 505.7522
0.01202136 | 500.8711 | 0.01182177 | 505.7134
0.01204154 | 500.8452 | 0.01184344 | 505.7015
0.01206529 | 500.8587 | 0.0118651 | 505.6379
0.01208579 | 500.8136 | 0.01188838 | 505.606
0.01210629 | 500.7662 | 0.01190876 | 505.5623
0.01212971 | 500.8057 | 0.0119301 | 505.5434
0.01215151 | 500.8192 | 0.01195176 | 505.4678
0.01217201 | 500.8181 | 0.01197375 | 505.4668
0.01219251 | 500.8113 | 0.01199445 | 505.4599
0.01221301 | 500.7978 | 0.01201643 | 505.4161
0.01223383 | 500.8237 | 0.01203681 | 505.3962
0.01225498 | 500.8271 | 0.01205847 | 505.3226
0.01227548 | 500.8136 | 0.01207852 | 505.3177
0.01229793 | 500.835 | 0.01209954 | 505.2749
0.01231843 | 500.7922 | 0.01212055 | 505.2719
0.01233958 | 500.7798 | 0.0121406 | 505.25
0.0123604 | 500.7516 | 0.01216065 | 505.2282
0.01238383 | 500.7189 | 0.01218135 | 505.1824
0.01240466 | 500.6828 | 0.01220172 | 505.1476
0.01242483 | 500.6625 | 0.01222241 | 505.1277
0.0124463 | 500.6828 | 0.01224246 | 505.0909
0.01246843 | 500.6726 | 0.0122651 | 505.0949
0.0124886 | 500.6535 | 0.01228547 | 505.0939
0.01250878 | 500.6377 | 0.01230616 | 505.0671
0.01252895 | 500.6343 | 0.0123288 | 505.0621
0.01254977 | 500.6332 | 0.01235079 | 505.082
0.0125719 | 500.6219 | 0.0123731 | 505.07
0.0125924 | 500.6005 | 0.01239314 | 505.0332
0.01261322 | 500.605 | 0.01241449 | 505.0233
0.01263339 | 500.5102 | 0.01243453 | 505.0084
0.01265617 | 500.5181 | 0.0124562 | 504.9805
0.01267895 | 500.4922 | 0.01247625 | 504.9736
0.01269912 | 500.4381 | 0.01249694 | 504.9427
0.01271994 | 500.4674 | 0.01251764 | 504.9069
0.01274044 | 500.4324 | 0.01253769 | 504.9179
0.01276289 | 500.4674 | 0.01255806 | 504.905
0.01278372 | 500.4415 | 0.01257843 | 504.889
0.01280617 | 500.4257 | 0.0125988 | 504.8871
0.01282634 | 500.3817 | 0.01261917 | 504.8234
0.01284684 | 500.3715 | 0.01263987 | 504.7061
0.01286864 | 500.3637 | 0.01266153 | 504.6902
0.01288914 | 500.3129 | 0.01268287 | 504.6106
0.01291094 | 500.2802 | 0.01270486 | 504.5728
0.01293209 | 500.2836 | 0.0127262 | 504.5002
0.01295356 | 500.2001 | 0.01274625 | 504.4654
0.01297439 | 500.2001 | 0.01276727 | 504.4167
0.01299521 | 500.2035 | 0.01278732 | 504.4047
0.01301668 | 500.2024 | 0.01280963 | 504.3918
0.01303751 | 500.1979 | 0.01283032 | 504.4197
0.01305866 | 500.1776 | 0.0128507 | 504.4445
0.01307883 | 500.1708 | 0.01287139 | 504.4038
0.01310291 | 500.128 | 0.01289144 | 504.4038
0.01312373 | 500.1359 | 0.0129144 | 504.4147
0.01314423 | 500.093 | 0.01293574 | 504.361
0.01316506 | 500.0817 | 0.01295676 | 504.3043
0.01318816 | 500.0479 | 0.01297745 | 504.2546
0.01321158 | 500.0569 | 0.01299847 | 504.2347
0.01323208 | 499.9994 | 0.01301981 | 504.2267
0.01325291 | 500.0107 | 0.01304018 | 504.2098
0.01327438 | 500.0186 | 0.01306185 | 504.2337
0.01329488 | 500.0569 | 0.01308254 | 504.2307
0.01331538 | 500.0445 | 0.01310324 | 504.2327
0.01333555 | 500.0986 | 0.01312361 | 504.2407
0.01335833 | 500.1065 | 0.01314527 | 504.2526
0.01338045 | 500.1065 | 0.01316759 | 504.2725
0.01340095 | 500.1167 | 0.01318828 | 504.2357
0.01342308 | 500.1629 | 0.01320995 | 504.2267
0.0134452 | 500.1471 | 0.01323323 | 504.1711
0.0134657 | 500.1618 | 0.01325328 | 504.1382
0.01348653 | 500.146 | 0.01327559 | 504.1084
0.01350963 | 500.1235 | 0.01329693 | 504.0656
0.01353175 | 500.1065 | 0.0133173 | 504.0507
0.01355258 | 500.0908 | 0.01333961 | 504.008
0.01357633 | 500.1088 | 0.01335966 | 503.9811
0.0135965 | 500.1009 | 0.013381 | 503.9493
0.01361863 | 500.0862 | 0.01340299 | 503.8856
0.0136401 | 500.0986 | 0.01342433 | 503.828
0.0136619 | 500.0738 | 0.01344503 | 503.7723
0.01368305 | 500.0908 | 0.01346669 | 503.7166
0.01370485 | 500.0434 | 0.01348739 | 503.637
0.01372568 | 500.022 | 0.01350743 | 503.5416
0.0137491 | 500.0479 | 0.01352845 | 503.5008
0.0137696 | 499.9814 | 0.01355012 | 503.4491
0.0137901 | 499.9678 | 0.01357081 | 503.3854
0.01381092 | 499.9419 | 0.01359086 | 503.3944
0.0138337 | 499.9396 | 0.01361123 | 503.282
0.01385517 | 499.9193 | 0.01363193 | 503.281
0.01387665 | 499.9566 | 0.0136523 | 503.2522
0.01389747 | 499.9092 | 0.01367332 | 503.2611
0.01392025 | 499.9396 | 0.01369336 | 503.2393
0.01394075 | 499.9712 | 0.01371406 | 503.2035
0.01396483 | 499.9272 | 0.01373605 | 503.1806
0.01398695 | 499.9036 | 0.0137561 | 503.1786
0.01400973 | 499.9148 | 0.01377776 | 503.1378
0.0140299 | 499.8652 | 0.01379846 | 503.115
0.0140517 | 499.7953 | 0.01381915 | 503.0682
0.01407448 | 499.7964 | 0.01384017 | 503.0414
0.01409498 | 499.74 | 0.01386022 | 502.9797
0.01411775 | 499.7344 | 0.01388156 | 502.9678
0.0141389 | 499.7107 | 0.01390258 | 502.929
0.01416135 | 499.6961 | 0.01392295 | 502.8375
0.0141838 | 499.6645 | 0.01394364 | 502.7758
0.01420658 | 499.6453 | 0.01396401 | 502.7679
0.01422805 | 499.6239 | 0.01398536 | 502.7013
0.0142492 | 499.6183 | 0.01400605 | 502.6784
0.01426938 | 499.5664 | 0.01402804 | 502.7033
0.01429053 | 499.5438 | 0.01405132 | 502.5949
0.01431168 | 499.51 | 0.0140746 | 502.5601
0.01433348 | 499.4401 | 0.0140953 | 502.4725
0.01435397 | 499.4254 | 0.01411535 | 502.3691
0.01437415 | 499.3769 | 0.01413733 | 502.3005
0.0143966 | 499.3487 | 0.01415803 | 502.2279
0.01441937 | 499.3352 | 0.01418034 | 502.206
0.01444215 | 499.3284 | 0.01420136 | 502.1772
0.01446297 | 499.2991 | 0.01422496 | 502.1155
0.01448608 | 499.298 | 0.01424728 | 502.0439
0.0145082 | 499.2856 | 0.01426765 | 502.0071
0.01452837 | 499.254 | 0.01428867 | 501.9803
0.01455083 | 499.2777 | 0.01431259 | 501.9137
0.01457263 | 499.2281 | 0.01433297 | 501.8997
0.0145928 | 499.2112 | 0.0143556 | 501.846
0.0146146 | 499.21 | 0.01437662 | 501.7625
0.01463542 | 499.227 | 0.01439764 | 501.7337
0.01465722 | 499.2067 | 0.01441768 | 501.6501
0.01467935 | 499.1942 | 0.0144387 | 501.6253
0.0147005 | 499.2033 | 0.01446004 | 501.5984
0.01472067 | 499.2067 | 0.01448042 | 501.5139
0.01474215 | 499.2416 | 0.01450208 | 501.491
0.01476232 | 499.2518 | 0.01452213 | 501.4682
0.01478314 | 499.2585 | 0.0145425 | 501.4353
0.01480332 | 499.2833 | 0.01456352 | 501.4274
0.01482414 | 499.2721 | 0.01458486 | 501.3578
0.01484757 | 499.2563 | 0.01460523 | 501.3468
0.01486937 | 499.2518 | 0.01462528 | 501.2504
0.01488987 | 499.227 | 0.01464694 | 501.2364
0.01491036 | 499.2134 | 0.01466699 | 501.1042
0.01493216 | 499.1852 | 0.01468704 | 501.0813
0.01495527 | 499.1852 | 0.01470871 | 500.9719
0.01497544 | 499.1965 | 0.0147294 | 500.8914
0.01499789 | 499.2055 | 0.0147501 | 500.8446
0.01501871 | 499.1999 | 0.01477273 | 500.8456
0.01504019 | 499.2292 | 0.01479472 | 500.775
0.01506101 | 499.2495 | 0.01481606 | 500.7661
0.01508346 | 499.2551 | 0.01483643 | 500.6716
0.01510396 | 499.2551 | 0.01485907 | 500.6428
0.01512836 | 499.2698 | 0.01487976 | 500.5712
0.01514854 | 499.2698 | 0.01490013 | 500.5403
0.01516936 | 499.2326 | 0.01492083 | 500.5016
0.01519116 | 499.2123 | 0.01494185 | 500.3584
0.01521264 | 499.21 | 0.01496319 | 500.3464
0.01523314 | 499.183 | 0.01498324 | 500.3405
0.01525396 | 499.1942 | 0.01500458 | 500.2718
0.01527446 | 499.1694 | 0.01502689 | 500.2082
0.01529788 | 499.1627 | 0.01504758 | 500.1356
0.01531806 | 499.1548 | 0.0150686 | 500.0521
0.01534018 | 499.1356 | 0.01508865 | 499.9944
0.01536231 | 499.1119 | 0.01510902 | 499.8751
0.01538313 | 499.1164 | 0.01512907 | 499.7239
0.01540786 | 499.0431 | 0.01515009 | 499.6931
0.01542836 | 499.0228 | 0.01517337 | 499.6254
0.01544886 | 498.998 | 0.01519342 | 499.53
0.01547066 | 498.9676 | 0.01521476 | 499.4156
0.01549311 | 498.9056 | 0.01523513 | 499.3709
0.01551328 | 498.8762 | 0.0152555 | 499.2714
0.01553671 | 498.8424 | 0.01527717 | 499.1093
0.01555818 | 498.7928 | 0.01529786 | 499.0318
0.01557966 | 498.7849 | 0.01531888 | 498.817
0.01559983 | 498.759 | 0.01534152 | 498.7911
0.01562098 | 498.777 | 0.01536253 | 498.6817
0.01564246 | 498.777 | 0.01538679 | 498.5614
0.01566621 | 498.7781 | 0.01540813 | 498.5246
0.01568736 | 498.733 | 0.0154285 | 498.3645
0.01570818 | 498.7421 | 0.01545146 | 498.3317
0.01573096 | 498.768 | 0.01547345 | 498.2014
0.01575504 | 498.7612 | 0.01549414 | 498.1318
0.01577553 | 498.6349 | 0.01551516 | 498.093
0.01579603 | 498.6112 | 0.01553585 | 497.9806
0.01581686 | 498.5594 | 0.01555655 | 497.8732
0.01583833 | 498.5729 | 0.0155766 | 497.7758
0.01586143 | 498.5019 | 0.01559697 | 497.7141
0.01588193 | 498.477 | 0.01561734 | 497.6206
0.01590276 | 498.4601 | 0.01563868 | 497.5083
0.01592488 | 498.4274 | 0.01565873 | 497.3651
0.01594766 | 498.4466 | 0.01567975 | 497.3452
0.01596946 | 498.4624 | 0.0156998 | 497.1751
0.01599321 | 498.4319 | 0.01572049 | 497.1244
0.01601566 | 498.4421 | 0.01574151 | 496.9981
0.01603681 | 498.3789 | 0.01576382 | 496.8838
0.01605698 | 498.3756 | 0.01578484 | 496.8698
0.01607716 | 498.3699 | 0.01580586 | 496.7634
0.01609798 | 498.3609 | 0.01582655 | 496.6719
0.01611848 | 498.3485 | 0.01584789 | 496.5993
0.0161393 | 498.3688 | 0.01587021 | 496.4949
0.01616208 | 498.3586 | 0.01589219 | 496.3517
0.01618453 | 498.3789 | 0.01591289 | 496.1827
0.01620535 | 498.4004 | 0.01593294 | 496.1339
0.01622683 | 498.4207 | 0.01595395 | 495.9689
0.01624863 | 498.4139 | 0.0159753 | 495.8386
0.01626945 | 498.4646 | 0.01599793 | 495.8058
0.01628995 | 498.4376 | 0.0160196 | 495.7113
0.01631045 | 498.4387 | 0.01604094 | 495.6049
0.01633095 | 498.4342 | 0.01606325 | 495.4766
0.01635112 | 498.4195 | 0.01608491 | 495.3752
0.0163726 | 498.4094 | 0.01610561 | 495.2598
0.01639277 | 498.3834 | 0.01612663 | 495.2499
0.01641652 | 498.4071 | 0.01614797 | 495.0729
0.0164367 | 498.3868 | 0.01617028 | 494.9516
0.01645752 | 498.362 | 0.01619033 | 494.874
0.01647997 | 498.3474 | 0.01621199 | 494.689
0.01650145 | 498.3643 | 0.01623269 | 494.5637
0.0165239 | 498.3598 | 0.016255 | 494.4424
0.01654439 | 498.3756 | 0.0162757 | 494.338
0.01656489 | 498.3124 | 0.01629607 | 494.2226
0.01658539 | 498.2808 | 0.01631838 | 494.0725
0.01660687 | 498.2932 | 0.01633875 | 493.9899
0.01662867 | 498.256 | 0.0163588 | 493.802
0.01664884 | 498.2053 | 0.01638079 | 493.6767
0.01666999 | 498.203 | 0.01640213 | 493.6359
0.01669146 | 498.1579 | 0.0164225 | 493.5096
0.01671164 | 498.1523 | 0.01644319 | 493.3674
0.01673409 | 498.0846 | 0.01646518 | 493.2779
0.01675426 | 498.0406 | 0.01648652 | 493.1128
0.01677541 | 498.07 | 0.01650981 | 492.908
0.01679689 | 498.0575 | 0.01653212 | 492.7399
0.01681999 | 498.0271 | 0.01655314 | 492.4813
0.01684081 | 498.0542 | 0.01657415 | 492.3362
0.01686163 | 498.026 | 0.01659776 | 492.1432
0.01688278 | 498.0068 | 0.01661845 | 491.9951
0.01690296 | 498.0215 | 0.0166385 | 491.9135
0.01692573 | 497.973 | 0.01666049 | 491.7534
0.01694591 | 497.9606 | 0.01668119 | 491.5515
0.01696641 | 497.938 | 0.0167035 | 491.3447
0.01698788 | 497.9414 | 0.01672452 | 491.1597
0.01700968 | 497.9335 | 0.01674489 | 490.8445
0.0170305 | 497.885 | 0.01676752 | 490.7629
0.01705198 | 497.8365 | 0.01679016 | 490.6327
0.01707215 | 497.8196 | 0.01681053 | 490.4238
0.0170959 | 497.8354 | 0.01683058 | 490.2975
0.0171177 | 497.8444 | 0.01685095 | 490.0798
0.01713918 | 497.823 | 0.01687326 | 489.8361
0.01716 | 497.7801 | 0.01689428 | 489.5696
0.0171818 | 497.7768 | 0.01691562 | 489.507
0.01720653 | 497.7215 | 0.01693567 | 489.2772
0.01722833 | 497.6944 | 0.01695669 | 489.0107
0.01725013 | 497.6234 | 0.01697835 | 488.8357
0.0172703 | 497.6076 | 0.01699905 | 488.7313
0.01729308 | 497.5817 | 0.01701942 | 488.3962
0.01731391 | 497.5422 | 0.01704011 | 488.1098
0.01733505 | 497.5016 | 0.01706048 | 487.9328
0.01735816 | 497.4971 | 0.01708279 | 487.7279
0.01738028 | 497.5061 | 0.01710769 | 487.5917
0.01740078 | 497.4858 | 0.01712904 | 487.4713
0.01742225 | 497.4565 | 0.01715232 | 487.0716
0.01744568 | 497.4486 | 0.01717269 | 486.6947
0.01747041 | 497.4779 | 0.01719597 | 486.6091
0.01749058 | 497.4238 | 0.01721602 | 486.3048
0.01751173 | 497.4058 | 0.01723607 | 486.0622
0.01753386 | 497.4024 | 0.01725967 | 485.8086
0.01755403 | 497.3325 | 0.01728037 | 485.5978
0.01757583 | 497.3911 | 0.01730138 | 485.3084
0.017596 | 497.3573 | 0.01732176 | 485.1125
0.01761618 | 497.3629 | 0.01734277 | 484.8599
0.01763765 | 497.364 | 0.01736412 | 484.6441
0.01765945 | 497.3449 | 0.01738449 | 484.3707
0.01767995 | 497.3415 | 0.0174068 | 484.2235
0.01770143 | 497.355 | 0.01742943 | 483.9848
0.01772323 | 497.355 | 0.01745142 | 483.7064
0.01774438 | 497.3313 | 0.01747276 | 483.588
0.0177665 | 497.373 | 0.01749346 | 483.4737
0.01778895 | 497.3302 | 0.01751448 | 483.1147
0.0178101 | 497.3539 | 0.01753485 | 482.9496
0.01783027 | 497.3099 | 0.01755522 | 482.51
0.0178511 | 497.3122 | 0.01757527 | 482.3589
0.0178716 | 497.3009 | 0.01759726 | 482.1093
0.01789405 | 497.2772 | 0.01762183 | 481.795
0.01791747 | 497.2614 | 0.01764253 | 481.4699
0.01794058 | 497.267 | 0.01766322 | 481.1984
0.01796335 | 497.2795 | 0.01768392 | 481.0064
0.0179845 | 497.2456 | 0.01770461 | 480.7737
0.0180076 | 497.2558 | 0.01772466 | 480.364
0.01803005 | 497.2682 | 0.01774503 | 480.0329
0.01805218 | 497.2355 | 0.0177654 | 479.8151
0.01807235 | 497.2411 | 0.0177861 | 479.5347
0.01809285 | 497.2614 | 0.01780615 | 479.3268
0.01811335 | 497.2366 | 0.01782749 | 479.1608
0.01813352 | 497.2152 | 0.01784883 | 478.7033
0.01815597 | 497.1813 | 0.01786985 | 478.4925
0.01817647 | 497.1532 | 0.01789022 | 478.0708
0.01819827 | 497.1024 | 0.01791059 | 477.7964
0.0182204 | 497.1103 | 0.01793064 | 477.5239
0.0182409 | 497.1182 | 0.01795198 | 477.2962
0.01826172 | 497.0923 | 0.01797364 | 476.8795
0.01828417 | 497.0776 | 0.01799499 | 476.4071
0.018305 | 497.0539 | 0.01801697 | 476.2003
0.0183268 | 497.0483 | 0.01803993 | 475.6225
0.01834892 | 497.0291 | 0.01805998 | 475.3689
0.01837072 | 496.9975 | 0.01808165 | 475.0288
0.01839122 | 497.0652 | 0.01810169 | 474.6678
0.01841335 | 497.0697 | 0.01812562 | 474.4043
0.01843352 | 497.0156 | 0.01814729 | 473.9688
0.01845369 | 496.9434 | 0.01817057 | 473.6485
0.01847484 | 496.8543 | 0.01819126 | 473.4576
0.01849859 | 496.8363 | 0.01821131 | 473.1991
0.01852007 | 496.8013 | 0.01823524 | 472.6213
0.0185435 | 496.763 | 0.01825691 | 472.4134
0.01856399 | 496.7607 | 0.01827695 | 472.1459
0.01858482 | 496.7235 | 0.01829732 | 471.5135
0.01860564 | 496.6852 | 0.01831834 | 471.3046
0.01862679 | 496.6739 | 0.0183413 | 471.0898
0.01864761 | 496.666 | 0.01836297 | 470.6702
0.01867072 | 496.6254 | 0.01838431 | 469.9631
0.01869544 | 496.6152 | 0.01840533 | 469.7533
0.01871594 | 496.6028 | 0.01842602 | 469.2919
0.01873872 | 496.525 | 0.01844607 | 468.9617
0.01876085 | 496.5014 | 0.01846903 | 468.724
0.01878134 | 496.4664 | 0.01849231 | 468.4725
0.01880282 | 496.4472 | 0.01851527 | 467.9116
0.01882527 | 496.4303 | 0.01853823 | 467.7853
0.01884739 | 496.3773 | 0.01855892 | 467.3179
0.01887017 | 496.3254 | 0.01857897 | 467.1021
0.01889034 | 496.3074 | 0.01860031 | 466.4398
0.01891214 | 496.2837 | 0.01862359 | 466.0629
0.01893297 | 496.2172 | 0.01864396 | 465.7934
0.01895347 | 496.2217 | 0.01866466 | 465.5339
0.01897527 | 496.2003 | 0.01868632 | 464.9074
0.01899577 | 496.1969 | 0.01870702 | 464.7423
0.01901724 | 496.1518 | 0.01872771 | 464.5066
0.01904099 | 496.136 | 0.01874873 | 463.7508
0.01906279 | 496.1067 | 0.0187691 | 463.365
0.01908297 | 496.0796 | 0.01878947 | 463.2327
0.01910346 | 496.0334 | 0.0188134 | 462.5814
0.01912396 | 496.039 | 0.01883377 | 462.4421
0.01914479 | 496.048 | 0.01885479 | 461.8644
0.01916659 | 496.0706 | 0.01887775 | 461.5382
0.01918839 | 496.083 | 0.0188978 | 461.208
0.01920986 | 496.1225 | 0.01892043 | 460.7476
0.01923036 | 496.1518 | 0.0189421 | 460.2961
0.01925086 | 496.1552 | 0.01896215 | 460.0217
0.01927168 | 496.1315 | 0.01898478 | 459.5911
0.01929478 | 496.1518 | 0.0190058 | 459.42
0.01931789 | 496.1698 | 0.01902682 | 458.7329
0.01933969 | 496.1721 | 0.01904719 | 458.2386
0.01936084 | 496.1788 | 0.01906789 | 457.812
0.01938198 | 496.1518 | 0.01908793 | 457.4351
0.01940444 | 496.1382 | 0.01910798 | 457.1945
0.01942526 | 496.1709 | 0.01913126 | 456.913
0.01944608 | 496.0537 | 0.01915228 | 456.3362
0.01947016 | 496.0593 | 0.0191733 | 455.6869
0.01949099 | 496.0819 | 0.01919335 | 455.4999
0.01951506 | 496.0807 | 0.01921501 | 454.8456
0.01953719 | 496.0661 | 0.01923668 | 454.5323
0.01955801 | 496.0751 | 0.01925673 | 454.3006
0.01957916 | 496.0401 | 0.01927677 | 453.5965
0.01960064 | 496.0356 | 0.01929779 | 453.3171
0.01962081 | 496.0142 | 0.01931913 | 452.9273
0.01964326 | 495.942 | 0.01934177 | 452.3664
0.01966343 | 495.951 | 0.01936182 | 452.081
0.01968491 | 495.9386 | 0.01938348 | 451.2487
0.01970573 | 495.8913 | 0.01940385 | 450.8588
0.01972786 | 495.8169 | 0.01942552 | 450.5824
0.01974998 | 495.8247 | 0.01944654 | 450.1896
0.01977016 | 495.7887 | 0.01946852 | 449.6277
0.01979098 | 495.7458 | 0.01948857 | 449.2995
0.01981343 | 495.7278 | 0.01951121 | 448.5676
0.01983621 | 495.73 | 0.0195319 | 448.2474
0.01985671 | 495.712 | 0.01955227 | 447.9262
0.01987753 | 495.7142 | 0.01957232 | 447.6339
0.01989803 | 495.677 | 0.01959269 | 446.8542
0.01991885 | 495.6635 | 0.01961339 | 446.5081
0.01993903 | 495.6218 | 0.01963473 | 445.8319
0.0199605 | 495.6048 | 0.01965672 | 445.4501
0.01998067 | 495.6037 | 0.01967935 | 445.0155
0.02000182 | 495.5248 | 0.01969973 | 444.7191
0.02002427 | 495.5056 | 0.01972268 | 444.1473
0.02004542 | 495.5011 | 0.0197437 | 443.4721
0.02006592 | 495.4605 | 0.0197644 | 442.9629
0.02008902 | 495.4244 | 0.01978574 | 442.4598
0.02010952 | 495.4109 | 0.01980643 | 441.9088
0.02013132 | 495.3387 | 0.01982648 | 441.523
0.02015215 | 495.3444 | 0.01984815 | 441.1879
0.02017297 | 495.341 | 0.01987078 | 440.5763
0.02019444 | 495.3094 | 0.01989277 | 440.0313
0.02021462 | 495.2936 | 0.0199167 | 439.7111
0.02023707 | 495.2665 | 0.01993869 | 438.8837
0.02025789 | 495.2451 | 0.01996035 | 438.5297
0.02027839 | 495.1865 | 0.01998105 | 437.8853
0.02029856 | 495.1233 | 0.02000336 | 437.2658
0.02032264 | 495.0455 | 0.02002373 | 436.5935
0.02034509 | 495.0354 | 0.02004507 | 436.2962
0.02036559 | 494.9542 | 0.02006577 | 435.8278
0.02038577 | 494.9655 | 0.02008743 | 435.3395
0.02040691 | 494.9711 | 0.02010748 | 434.9308
0.02043099 | 494.9068 | 0.02012947 | 434.004
0.02045312 | 494.8719 | 0.02015049 | 433.5147
0.02047329 | 494.8786 | 0.02017215 | 432.6635
0.02049346 | 494.864 | 0.0201922 | 432.203
0.02051689 | 494.838 | 0.02021354 | 431.3777
0.02054129 | 494.8245 | 0.02023553 | 430.6636
0.02056147 | 494.811 | 0.02025655 | 430.1734
0.02058164 | 494.7783 | 0.02027821 | 429.355
0.02060344 | 494.785 | 0.02030052 | 428.5922
0.02062459 | 494.7433 | 0.02032154 | 428.1109
0.02064541 | 494.7681 | 0.02034191 | 427.6117
0.02066591 | 494.7365 | 0.02036261 | 427.2388
0.02068641 | 494.7298 | 0.02038492 | 425.9201
0.02070886 | 494.7399 | 0.02040626 | 425.4766
0.02072936 | 494.7117 | 0.02042825 | 425.0331
0.02074986 | 494.6926 | 0.02044927 | 424.0754
0.02077068 | 494.6993 | 0.02047255 | 423.6936
0.02079216 | 494.6948 | 0.02049551 | 422.6872
0.02081396 | 494.714 | 0.0205162 | 422.1741
0.02083446 | 494.6001 | 0.0205369 | 421.6868
0.02085528 | 494.6193 | 0.02055759 | 420.8793
0.02087545 | 494.5933 | 0.02057893 | 419.9067
0.02089563 | 494.555 | 0.02060222 | 419.3419
0.02091613 | 494.511 | 0.0206255 | 418.8824
0.02093858 | 494.493 | 0.02064749 | 418.3246
0.02095875 | 494.4727 | 0.02067335 | 416.8438
0.02098088 | 494.4591 | 0.0206947 | 416.1318
0.02100137 | 494.4332 | 0.02071765 | 415.4258
0.02102285 | 494.4366 | 0.02073803 | 414.2871
0.02104367 | 494.3982 | 0.0207626 | 413.777
0.02106385 | 494.4343 | 0.02078265 | 412.3539
0.02108499 | 494.4264 | 0.02080334 | 411.8119
0.02110582 | 494.4061 | 0.02082404 | 411.1248
0.02112762 | 494.4039 | 0.02084441 | 410.0538
0.02115007 | 494.4343 | 0.02086834 | 409.2274
0.02117154 | 494.3858 | 0.02089065 | 408.6168
0.02119269 | 494.3746 | 0.02091167 | 406.8656
0.02121384 | 494.3723 | 0.02093495 | 405.8154
0.02123402 | 494.3148 | 0.0209592 | 405.1531
0.02125549 | 494.3001 | 0.02098087 | 404.3397
0.02127697 | 494.2686 | 0.02100415 | 403.0966
0.02129714 | 494.2122 | 0.02102549 | 402.3558
0.02131894 | 494.1727 | 0.02104586 | 400.6702
0.02133944 | 494.1039 | 0.02106688 | 399.8895
0.02135994 | 494.0904 | 0.0210921 | 399.099
0.02138239 | 494.0915 | 0.02111215 | 397.9355
0.02140516 | 494.0701 | 0.02113478 | 396.8734
0.02142859 | 494.0565 | 0.02116065 | 396.1713
0.02144876 | 494.0126 | 0.02118393 | 395.0854
0.02147024 | 493.9957 | 0.02120463 | 393.6882
0.02149106 | 493.972 | 0.02122597 | 392.6788
0.02151221 | 493.9167 | 0.02125022 | 391.8475
0.02153271 | 493.8795 | 0.02127253 | 390.7386
0.02155418 | 493.7836 | 0.02129291 | 389.5702
0.02157436 | 493.8017 | 0.0213136 | 388.5817
0.02159583 | 493.7273 | 0.02133365 | 387.5137
0.02161731 | 493.6968 | 0.02135596 | 386.383
0.02163976 | 493.672 | 0.02137666 | 384.8893
0.02166156 | 493.6709 | 0.02140026 | 383.6085
0.02168238 | 493.5762 | 0.02142451 | 382.2202
0.02170451 | 493.575 | 0.02144747 | 380.7544
0.02172598 | 493.5141 | 0.02146752 | 378.3886
0.02174681 | 493.5085 | 0.02149048 | 375.3556
0.02176698 | 493.4679 | 0.02151732 | 372.7074
0.02179203 | 493.4532 | 0.02155903 | 369.9935
0.02181221 | 493.4431 | 0.02159169 | 368.2552
0.02183238 | 493.407 | 0.02163308 | 366.2226
0.02185353 | 493.3258 | 0.02168352 | 363.8558
0.02187793 | 493.3236 | 0.0217469 | 361.135
0.02189843 | 493.2457 | 0.02182192 | 358.0363
0.02191893 | 493.2176 | 0.02191278 | 354.5567
0.02194171 | 493.177 | 0.0220169 | 350.6894
0.02196253 | 493.1691 | 0.02213655 | 346.4371
0.0219827 | 493.1172
0.0220032 | 493.0687
0.02202403 | 493.0067
0.0220442 | 492.9965
0.02206697 | 492.9672
0.02208747 | 492.9469
0.0221083 | 492.9311
0.02213172 | 492.8905
0.02215222 | 492.8601
0.0221737 | 492.8037
0.02219517 | 492.7575
0.022216 | 492.7293
0.02223845 | 492.6977
0.02226187 | 492.6853
0.0222827 | 492.6492
0.02230287 | 492.6379
0.02232304 | 492.6109
0.02234452 | 492.6018
0.02236632 | 492.5962
0.02238779 | 492.5872
0.02240959 | 492.5894
0.02243042 | 492.5849
0.02245092 | 492.5691
0.02247402 | 492.5567
0.02249614 | 492.5894
0.02251664 | 492.5612
0.02253682 | 492.515
0.02255796 | 492.4552
0.02258139 | 492.444
0.02260254 | 492.3966
0.02262467 | 492.4203
0.02264517 | 492.3955
0.02266599 | 492.3842
0.02268714 | 492.3154
0.02270764 | 492.3199
0.02272911 | 492.3019
0.02275026 | 492.285
0.02277076 | 492.2196
0.02279158 | 492.1869
0.02281306 | 492.179
0.02283421 | 492.1034
0.02285471 | 492.0572
0.02287651 | 492.0245
0.02289766 | 491.9929
0.02291913 | 491.9692
0.0229393 | 491.8598
0.02296078 | 491.8384
0.02298486 | 491.7786
0.02300568 | 491.7662
0.02302585 | 491.7617
0.02304961 | 491.7324
0.0230701 | 491.702
0.02309028 | 491.6591
0.0231111 | 491.6546
0.02313388 | 491.5768
0.02315503 | 491.5587
0.02317683 | 491.5508
0.02319765 | 491.5193
0.02321848 | 491.4324
0.02323962 | 491.3591
0.02326012 | 491.2982
0.02328127 | 491.2678
0.02330242 | 491.1979
0.02332325 | 491.1686
0.02334472 | 491.1054
0.02336815 | 491.0851
0.02339027 | 491.0648
0.02341403 | 490.9802
0.0234355 | 490.9712
0.023456 | 490.8968
0.02347812 | 490.8517
0.02350285 | 490.7739
0.02352335 | 490.6927
0.0235445 | 490.6431
0.023565 | 490.5562
0.02358647 | 490.5247
0.02360697 | 490.4739
0.02362942 | 490.4322
0.0236509 | 490.395
0.0236714 | 490.3363
0.02369482 | 490.298
0.02371662 | 490.2529
0.0237368 | 490.2112
0.0237599 | 490.2021
0.0237804 | 490.1627
0.0238022 | 490.13
0.0238227 | 490.0589
0.02384384 | 490.0217
0.02386434 | 489.9586
0.02388517 | 489.9315
0.02390632 | 489.9214
0.02392714 | 489.8943
0.02394829 | 489.8661
0.02396846 | 489.839
0.02398864 | 489.8289
0.02401076 | 489.8199
0.02403126 | 489.8052
0.02405404 | 489.7917
0.02407681 | 489.7962
0.02409731 | 489.7601
0.02411846 | 489.7071
0.02413961 | 489.6902
0.02416174 | 489.6507
0.02418256 | 489.5853
0.02420306 | 489.5661
0.02422323 | 489.4646
0.02424568 | 489.4567
0.02426586 | 489.3947
0.02428733 | 489.3936
0.02430946 | 489.3767
0.0243306 | 489.3316
0.02435078 | 489.3023
0.0243729 | 489.3056
0.0243934 | 489.2684
0.0244152 | 489.256
0.02443733 | 489.2300857
0.02446108 | 489.1827
0.02448223 | 489.1196
0.02450338 | 489.0914
0.02452388 | 489.0609
0.02454438 | 489.0226
0.02456487 | 488.9042
0.02458667 | 488.8523
0.02460945 | 488.8196
0.02463027 | 488.7486
0.02465142 | 488.717
0.02467322 | 488.576
0.02469437 | 488.5783
0.02471552 | 488.5084
0.02473635 | 488.4655
0.02475652 | 488.4283
0.02477702 | 488.3528
0.02479817 | 488.3246
0.02482192 | 488.2558
0.02484209 | 488.1148
0.02486259 | 488.0787
0.02488407 | 488.0663
0.02490522 | 488.0178
0.02492702 | 487.8881
0.02494719 | 487.8476
0.02497192 | 487.7461
0.02499762 | 487.7494
0.02502007 | 487.6355
0.02504155 | 487.5555
0.02506205 | 487.5747
0.02508385 | 487.5386
0.02510467 | 487.4901
0.02512582 | 487.498
0.02514632 | 487.392
0.02516747 | 487.3401
0.02518829 | 487.2984
0.02520944 | 487.1958
0.02522961 | 487.1473
0.02525109 | 487.083
0.02527224 | 486.9962
0.02529241 | 486.9386
0.02531454 | 486.8225
0.02533471 | 486.8225
0.02535716 | 486.7909
0.02537961 | 486.739
0.02540174 | 486.7007
0.02542191 | 486.6409
0.02544273 | 486.6251
0.02546323 | 486.5575
0.02548373 | 486.5034
0.02550423 | 486.4143
0.02552571 | 486.4154
0.02554588 | 486.3094
0.02556638 | 486.2372
0.02558655 | 486.1921
0.02560835 | 486.173
0.02562983 | 486.1042
0.02565032 | 486.0771
0.02567343 | 486.0275
0.0256988 | 486.0117
0.0257193 | 485.988
0.02574078 | 485.9734
0.02576453 | 485.8685
0.02578568 | 485.8358
0.02580585 | 485.7805
0.02582635 | 485.7354
0.02584652 | 485.6655
0.02586702 | 485.5967
0.02588785 | 485.5493
0.02590997 | 485.458
0.0259308 | 485.4163
0.0259526 | 485.3509
0.0259744 | 485.2866
0.02599555 | 485.1862
0.02601572 | 485.1795
0.02603589 | 485.1298
0.02605769 | 485.0464
0.02607949 | 485.0182
0.02610064 | 484.9201
0.02612114 | 484.8603
0.02614262 | 484.8051
0.02616279 | 484.7419
0.02618426 | 484.5965
0.02620476 | 484.5232
0.02622559 | 484.3574
0.02624706 | 484.2762
0.02627309 | 484.2469
0.02629391 | 484.1273
0.02631409 | 484.0495
0.02633849 | 483.9886
0.02635899 | 483.9559
0.02637949 | 483.8917
0.02639966 | 483.7935
0.02642276 | 483.7518
0.02644326 | 483.7022
0.02646441 | 483.6142
0.02648751 | 483.5759
0.02651029 | 483.4282
0.02653274 | 483.3436
0.02655682 | 483.1823
0.02657699 | 483.1496
0.02660042 | 483.0211
0.02662319 | 482.9297
0.02664402 | 482.8125
0.02666582 | 482.7426
0.02668859 | 482.7053
0.02670877 | 482.5881
0.02673122 | 482.4911
0.02675172 | 482.4133
0.02677417 | 482.3817
0.02679434 | 482.3084
0.02681451 | 482.1798
0.02683599 | 482.0614
0.02685746 | 481.9239
0.02687991 | 481.7795
0.02690529 | 481.6893
0.02692742 | 481.5258
0.02695052 | 481.448
0.02697069 | 481.307
0.02699087 | 481.2134
0.02701169 | 481.1367
0.02703544 | 480.9834
0.02705757 | 480.7894
0.02707937 | 480.7421
0.02709987 | 480.6406
0.02712199 | 480.5244
0.02714249 | 480.4116
0.02716527 | 480.2301
0.02718577 | 480.1906
0.02720854 | 480.0519
0.02722904 | 479.9245
0.02725084 | 479.779
0.02727362 | 479.6843
0.02729574 | 479.5929
0.02731754 | 479.4125
0.02733902 | 479.3201
0.02735984 | 479.1261
0.02738229 | 479.0945
0.02740669 | 478.8284
0.02742817 | 478.7562
0.02744899 | 478.569
0.0274734 | 478.445
0.02749585 | 478.3108
0.0275209 | 478.1258
0.02754205 | 477.9916
0.02756222 | 477.8112
0.0275824 | 477.5113
0.02760582 | 477.4413
0.02762665 | 477.394
0.02764877 | 477.0906
0.02767122 | 476.873
0.0276927 | 476.7433
0.02771287 | 476.5189
0.02773337 | 476.3937
0.02775615 | 476.1885
0.02777827 | 476.0509
0.02780235 | 475.707
0.02782285 | 475.5705
0.02784367 | 475.2458
0.0278645 | 474.9965
0.02788467 | 474.8601
0.02790582 | 474.6503
0.02792664 | 474.3571
0.02794682 | 474.0414
0.02796862 | 473.8294
0.02798912 | 473.6377
0.02800929 | 473.4956
0.02803076 | 472.987
0.02805126 | 472.7953
0.02807176 | 472.5562
0.02809389 | 472.3927
0.02811438 | 472.077
0.02813651 | 471.6688
0.02815766 | 471.4286
0.02817946 | 471.176
0.02820028 | 470.9155
0.02822208 | 470.5185
0.02824291 | 470.2592
0.02826341 | 469.9975
0.0282839 | 469.5668
0.02830505 | 469.1473
0.02833076 | 468.9432
0.02835451 | 468.7086
0.02837924 | 468.465
0.02840104 | 467.6858
0.02842382 | 467.405
0.02844659 | 467.0487
0.02846676 | 466.6066
0.02848824 | 466.336
0.02851004 | 465.7789
0.02853086 | 465.4147
0.02855234 | 465.1474
0.02857316 | 464.6974
0.02859431 | 464.3806
0.02861741 | 463.8043
0.02863921 | 463.2563
0.02865939 | 463.0386
0.02867989 | 462.7375
0.02870234 | 462.1162
0.02872251 | 461.5794
0.02874529 | 461.2862
0.02876578 | 460.7382
0.02878889 | 460.3514
0.02880938 | 459.7199
0.02882956 | 459.4301
0.02885136 | 458.6554
0.02887348 | 458.4298
0.02889528 | 457.7464
0.02891578 | 457.2345
0.02893888 | 456.7902
0.02896133 | 456.0188
0.02898216 | 455.6242
0.02900298 | 454.9442
0.02902478 | 454.3318
0.02904658 | 453.9552
0.02906773 | 453.5808
0.02908823 | 452.4475
0.0291097 | 451.8769
0.02913183 | 451.5183
0.02915298 | 451.1642
0.02917445 | 450.3692
0.02919723 | 449.8008
0.02921838 | 449.2426
0.02924311 | 448.6867
0.02926426 | 448.1803
0.02928541 | 447.3391
0.02930688 | 446.6625
0.02932803 | 445.8179
0.02934918 | 445.2845
0.02937 | 444.6237
0.0293905 | 443.6358
0.02941393 | 443.0494
0.02943801 | 442.5397
0.02945818 | 441.8236
0.02948031 | 441.1222
0.02950178 | 440.1287
0.02952326 | 439.5525
0.0295444 | 438.9785
0.02956686 | 438.1451
0.02958963 | 436.6374
0.02961241 | 435.9879
0.02963941 | 435.4601
0.02966219 | 434.3505
0.02968529 | 433.4969
0.02970644 | 432.4086
0.02973019 | 431.4918
0.02975297 | 430.5153
0.02977542 | 429.6222
0.02979722 | 428.7471
0.0298213 | 428.0423
0.02984668 | 427.1063
0.02987206 | 425.7046
0.02989451 | 424.6457
0.02991728 | 423.7548
0.02994104 | 422.8279
0.02996284 | 422.1231
0.02998431 | 421.3845
0.03000579 | 420.3504
0.03002759 | 418.9803
0.03004939 | 418.1018
0.03006988 | 417.1963
0.03009494 | 416.2603
0.03011641 | 414.5654
0.03013951 | 413.0701
0.0301714 | 411.8274
0.03019515 | 410.8734
0.03022509 | 409.6577
0.03024559 | 408.8954
0.03026674 | 407.9955
0.03029342 | 406.9175
0.03032595 | 405.6285
0.03036923 | 404.087
0.03042227 | 402.2512
0.03048897 | 400.0849
0.03057064 | 397.5634
0.0306689 | 394.6664
0.03078571 | 391.3736
0.03092204 | 387.6646
0.0310805 | 383.5317
0.03126043 | 378.9725