## NKC388-SH
NKC388-SH
Rolling direction |  | Transverse direction
Nominal Strain（⊿L/L0) | Nominal Stress(MPa) | Nominal Strain（⊿L/L0) | Nominal Stress(MPa)
0 | 0 | 0 | 33.34029
8.018921e-05 | 35.43834 | 4.63473e-05 | 36.07253
0.0001027505 | 38.67364 | 6.761936e-05 | 38.39938
0.0001246671 | 43.4431 | 8.79245e-05 | 40.6861
0.0001459392 | 43.76219 | 0.0001091966 | 43.9631
0.0001672113 | 49.15294 | 0.0001295017 | 49.58806
0.0001894502 | 52.33963 | 0.0001501292 | 53.13533
0.000213623 | 56.6125 | 0.0001714012 | 56.8114
0.0002345728 | 59.2413 | 0.0001933179 | 59.46552
0.0002555225 | 61.65879 | 0.000213623 | 64.50349
0.00027615 | 65.27234 | 0.0002345728 | 65.78937
0.0002980666 | 66.01407 | 0.0002584233 | 69.18884
0.0003209502 | 70.41584 | 0.000282596 | 73.85308
0.0003425446 | 74.7986 | 0.0003035458 | 76.62122
0.0003647835 | 76.50817 | 0.0003241732 | 77.09419
0.0003863779 | 79.4772 | 0.000345123 | 80.42398
0.0004079723 | 82.68925 | 0.0003657505 | 83.34836
0.0004282774 | 84.92923 | 0.0003860556 | 86.68238
0.0004514833 | 88.74776 | 0.0004079723 | 89.62577
0.000472433 | 92.79874 | 0.0004305335 | 92.02229
0.0004927382 | 94.28854 | 0.000451161 | 93.92472
0.0005130433 | 97.51749 | 0.000472433 | 96.9758
0.0005339931 | 100.6471 | 0.0004930605 | 100.048
0.0005549428 | 102.6673 | 0.0005143325 | 103.1202
0.0005762149 | 105.9872 | 0.0005352823 | 106.0403
0.00059652 | 108.4934 | 0.0005559097 | 110.2337
0.0006171475 | 111.4878 | 0.0005768595 | 112.4402
0.0006380972 | 114.5688 | 0.0005971646 | 114.1273
0.0006584024 | 116.2911 | 0.0006190813 | 118.2341
0.0006793521 | 119.8159 | 0.0006406757 | 120.9304
0.0007006242 | 122.2524 | 0.0006609808 | 124.2539
0.0007215739 | 125.0481 | 0.0006825752 | 126.6821
0.0007431683 | 126.6858 | 0.0007035249 | 129.4397
0.0007644404 | 130.6079 | 0.0007241524 | 131.6884
0.0007847455 | 133.8939 | 0.0007451021 | 133.878
0.0008076291 | 136.9179 | 0.0007676634 | 136.834
0.0008282565 | 139.6207 | 0.0007882908 | 139.8872
0.0008495286 | 142.4143 | 0.0008098852 | 141.9269
0.0008708006 | 144.6458 | 0.0008321242 | 145.5312
0.0008917504 | 148.7877 | 0.0008530739 | 148.8567
0.0009139894 | 152.1223 | 0.0008746683 | 151.2765
0.0009342945 | 153.984 | 0.0008949734 | 152.9192
0.0009545997 | 157.251 | 0.0009152786 | 156.0189
0.0009752271 | 160.1355 | 0.0009378399 | 159.8681
0.0009955322 | 163.4743 | 0.000958145 | 163.1936
0.001019705 | 165.2727 | 0.0009794171 | 166.1792
0.001040655 | 167.9057 | 0.0009997222 | 167.1928
0.001061605 | 171.8109 | 0.001021639 | 169.8321
0.001085133 | 175.1265 | 0.001042266 | 173.8523
0.00110576 | 177.003 | 0.001063538 | 175.5331
0.001126388 | 178.6766 | 0.001085133 | 178.6792
0.001147015 | 182.0704 | 0.001105438 | 181.6817
0.001167965 | 185.8361 | 0.00112671 | 184.7306
0.00118827 | 187.9007 | 0.001148304 | 188.1364
0.001208575 | 190.2907 | 0.001170866 | 191.0291
0.001229847 | 193.9106 | 0.00119246 | 193.7572
0.001250152 | 197.1184 | 0.001213087 | 194.9501
0.001271424 | 199.3035 | 0.001234037 | 198.6706
0.001292052 | 200.4425 | 0.001255309 | 202.2453
0.001313646 | 202.8473 | 0.001275937 | 204.3209
0.001334918 | 206.632 | 0.001296886 | 207.3677
0.001355546 | 211.0359 | 0.001317836 | 208.5818
0.001375851 | 212.4411 | 0.00133943 | 211.6983
0.001397123 | 215.2327 | 0.001361347 | 214.2532
0.001419684 | 218.2566 | 0.001382942 | 216.1831
0.001442245 | 220.4692 | 0.001404214 | 221.1282
0.00146384 | 225.4605 | 0.001425808 | 223.3199
0.001487046 | 227.766 | 0.001448369 | 226.4533
0.001507673 | 230.1032 | 0.001469641 | 230.0702
0.001528623 | 233.5519 | 0.001491558 | 232.6315
0.001548928 | 236.2758 | 0.001512508 | 234.2552
0.001569233 | 238.5876 | 0.001535069 | 236.8903
0.001590505 | 240.9269 | 0.001556663 | 238.8835
0.001611777 | 244.4433 | 0.001578902 | 241.962
0.001632082 | 245.8845 | 0.001603075 | 245.5199
0.00165271 | 249.3142 | 0.001624992 | 248.5878
0.001673982 | 252.3212 | 0.001646264 | 251.1258
0.001695254 | 254.9543 | 0.001666891 | 253.8095
0.001715881 | 257.5324 | 0.001687196 | 257.7242
0.001736187 | 259.3434 | 0.001709113 | 260.2263
0.001757459 | 263.6902 | 0.001730063 | 262.173
0.001778731 | 266.7332 | 0.001751013 | 263.8664
0.001799036 | 269.2606 | 0.001772929 | 267.5763
0.001819341 | 270.9258 | 0.00179549 | 270.7245
0.001839646 | 274.5816 | 0.001817085 | 274.7574
0.001860274 | 277.5485 | 0.001839968 | 277.5065
0.001882835 | 280.5725 | 0.00186124 | 279.7954
0.001905718 | 283.066 | 0.001881868 | 281.9723
0.00192828 | 285.0165 | 0.00190314 | 284.5272
0.001950519 | 288.6787 | 0.001926024 | 288.3194
0.001971791 | 290.4115 | 0.001947618 | 290.0191
0.001995319 | 292.6303 | 0.001968568 | 292.65
0.002018202 | 297.6428 | 0.00198984 | 295.5364
0.002039152 | 299.0777 | 0.002010467 | 298.3151
0.002061714 | 303.5597 | 0.002031417 | 301.7589
0.00208363 | 306.3724 | 0.002052689 | 304.1976
0.002105547 | 309.2992 | 0.002072994 | 306.231
0.002126174 | 313.1895 | 0.002093299 | 308.9759
0.002147769 | 314.1574 | 0.002115538 | 311.3576
0.002168718 | 317.2194 | 0.002136166 | 314.13
0.002189346 | 320.1609 | 0.002159049 | 317.3542
0.002209651 | 323.0243 | 0.002181288 | 319.7106
0.002229956 | 323.7111 | 0.00220256 | 322.8335
0.002250906 | 328.1847 | 0.002225122 | 326.5096
0.002272178 | 329.6154 | 0.002245427 | 327.9707
0.002293128 | 333.9474 | 0.002266054 | 332.0479
0.002313433 | 336.9545 | 0.002287971 | 333.1016
0.002333738 | 337.8483 | 0.002308921 | 337.0289
0.002354365 | 341.5697 | 0.002330193 | 339.8055
0.002374671 | 344.4563 | 0.002351787 | 342.5061
0.002395298 | 346.9477 | 0.002374026 | 344.0685
0.002415925 | 349.4857 | 0.00239562 | 347.8776
0.002438487 | 353.1098 | 0.002417215 | 349.3641
0.002459437 | 355.7745 | 0.00243752 | 352.4849
0.002481031 | 358.1413 | 0.002459114 | 355.0419
0.002503914 | 362.2937 | 0.002480709 | 357.4785
0.002525509 | 364.1449 | 0.002501658 | 360.2762
0.002546136 | 366.911 | 0.002522286 | 362.6305
0.002568375 | 369.6096 | 0.002544847 | 364.9848
0.00258997 | 371.9404 | 0.002566441 | 367.149
0.002611564 | 373.8296 | 0.002588036 | 370.483
0.002633803 | 378.3539 | 0.002608663 | 374.1
0.002654108 | 380.1438 | 0.002628968 | 377.9767
0.002674736 | 384.0532 | 0.002649273 | 379.6194
0.002695041 | 386.3524 | 0.002670223 | 382.7063
0.002716957 | 388.343 | 0.002690528 | 385.0079
0.002737262 | 391.965 | 0.002711478 | 387.7148
0.002758857 | 395.5912 | 0.002731783 | 390.3689
0.002779484 | 397.2797 | 0.002753378 | 392.9913
0.002800112 | 399.7098 | 0.002775939 | 395.5272
0.002820417 | 401.7744 | 0.002797533 | 398.5931
0.002843623 | 405.2231 | 0.002819128 | 401.0466
0.002863928 | 408.2999 | 0.002842011 | 403.3206
0.002886489 | 410.1447 | 0.002863283 | 407.5647
0.002907439 | 413.4392 | 0.002884233 | 409.5516
0.002927744 | 415.9285 | 0.002904538 | 410.8121
0.002949016 | 418.27 | 0.002926777 | 413.9519
0.002971577 | 420.5163 | 0.002947082 | 416.927
0.002991883 | 424.4362 | 0.002968354 | 419.0891
0.003012188 | 428.0287 | 0.002992849 | 420.5291
0.003032493 | 429.5502 | 0.003013155 | 423.0629
0.003054409 | 432.3966 | 0.003034427 | 425.8226
0.003075359 | 434.9092 | 0.003055054 | 428.4112
0.003096309 | 437.3394 | 0.003077615 | 430.9492
0.003116614 | 439.1863 | 0.003098243 | 434.0172
0.003139498 | 442.3202 | 0.003119193 | 436.9627
0.003159803 | 445.7456 | 0.003139498 | 438.8398
0.003180108 | 448.0638 | 0.003159803 | 441.1624
0.003200735 | 450.663 | 0.00318043 | 442.86
0.003221685 | 453.3869 | 0.00320138 | 445.4339
0.003242635 | 456.8166 | 0.00322233 | 449.224
0.003263262 | 459.8512 | 0.003242957 | 450.5669
0.00328389 | 461.3283 | 0.003263262 | 454.5618
0.003306451 | 463.5979 | 0.003286468 | 456.7324
0.00332869 | 467.5918 | 0.003307418 | 459.4625
0.003349318 | 469.3161 | 0.003328045 | 460.9363
0.003369945 | 471.8076 | 0.003349318 | 463.3709
0.003390572 | 474.354 | 0.003370912 | 465.533
0.003412167 | 478.0352 | 0.003391539 | 469.7053
0.003433439 | 480.5541 | 0.003412811 | 471.196
0.003458256 | 481.9995 | 0.003433761 | 473.9894
0.003479528 | 486.154 | 0.003454066 | 475.5921
0.00350209 | 488.1573 | 0.003476305 | 478.603
0.003524329 | 491.9463 | 0.003498544 | 481.4915
0.003545278 | 493.2248 | 0.003520139 | 483.9049
0.003566228 | 495.7078 | 0.003542378 | 487.0616
0.003586533 | 496.87 | 0.003563972 | 488.5459
0.003607483 | 499.7862 | 0.003585244 | 491.1705
0.00362811 | 503.8013 | 0.003606194 | 493.0286
0.003648738 | 505.6862 | 0.003627143 | 495.9382
0.003672588 | 509.1899 | 0.003648416 | 498.0687
0.003694505 | 513.1986 | 0.003668721 | 500.6594
0.00371481 | 514.8723 | 0.003689993 | 503.6387
0.00373576 | 517.6363 | 0.003710298 | 505.0471
0.003756065 | 520.4849 | 0.00373157 | 506.9516
0.003777659 | 522.2938 | 0.00375252 | 509.9541
0.003798609 | 524.7071 | 0.003775726 | 512.3232
0.003819237 | 528.1832 | 0.003796998 | 514.3988
0.003839864 | 530.6789 | 0.00381827 | 517.8616
0.003860169 | 532.6991 | 0.003839864 | 520.6762
0.003881764 | 535.5245 | 0.003862748 | 521.468
0.003902713 | 537.3777 | 0.003883053 | 525.3024
0.00392463 | 540.3087 | 0.003904325 | 528.098
0.00394558 | 543.1953 | 0.003924952 | 529.1263
0.003967819 | 545.7734 | 0.003946224 | 532.1415
0.003988768 | 547.0942 | 0.003966529 | 534.4725
0.004010041 | 550.19 | 0.003987802 | 535.7859
0.004031313 | 553.0682 | 0.004008429 | 538.5815
0.00405194 | 555.1581 | 0.004028734 | 540.9526
0.004072245 | 558.5181 | 0.004052907 | 543.5075
0.00409384 | 561.0539 | 0.004074179 | 545.9716
0.004114467 | 564.3632 | 0.004095129 | 548.1063
0.004137028 | 566.3157 | 0.004117045 | 550.1692
0.004159267 | 568.5029 | 0.004137995 | 553.5771
0.004183118 | 571.0134 | 0.00415959 | 554.1704
0.004205679 | 574.3585 | 0.004179895 | 557.4854
0.004225984 | 576.3006 | 0.004200522 | 558.9783
0.004246934 | 579.819 | 0.004220827 | 562.251
0.004267239 | 582.469 | 0.004242422 | 564.5568
0.004287544 | 583.982 | 0.004263371 | 565.8785
0.004308172 | 586.148 | 0.004283999 | 568.1442
0.004328477 | 590.5287 | 0.004306882 | 570.3844
0.004348782 | 591.524 | 0.004327188 | 573.1631
0.004370376 | 594.1295 | 0.004347493 | 575.7518
0.004391648 | 596.0377 | 0.004368765 | 577.3269
0.004412276 | 599.2117 | 0.004392938 | 579.6263
0.004433226 | 602.204 | 0.004414854 | 581.3577
0.004453853 | 603.772 | 0.004436771 | 583.5241
0.004474803 | 606.5445 | 0.004458043 | 585.8868
0.004496719 | 607.9519 | 0.00447996 | 588.296
0.004517347 | 612.3241 | 0.004502843 | 590.6313
0.004537974 | 612.901 | 0.004523471 | 592.6773
0.004561825 | 616.8632 | 0.004543776 | 594.1575
0.004583741 | 618.148 | 0.00456537 | 595.6777
0.004605658 | 620.8043 | 0.00458632 | 599.4763
0.00462693 | 624.6123 | 0.00460727 | 601.6342
0.004647235 | 626.0471 | 0.004630475 | 603.7773
0.004670441 | 629.4874 | 0.004651748 | 606.138
0.004692358 | 631.7802 | 0.004672375 | 607.9728
0.004713308 | 634.5633 | 0.00469268 | 609.0243
0.004734257 | 635.1127 | 0.004713308 | 612.1789
0.004755529 | 638.9946 | 0.004734257 | 613.8533
0.004775835 | 641.0085 | 0.004755207 | 616.0809
0.00479904 | 645.1673 | 0.004777446 | 617.9495
0.004819668 | 647.1114 | 0.004798396 | 619.5521
0.004840618 | 648.7808 | 0.004819346 | 621.9782
0.004861245 | 651.4308 | 0.004840618 | 622.7003
0.004882195 | 654.0448 | 0.004860923 | 625.5403
0.004902822 | 655.7248 | 0.004881873 | 627.9811
0.004923127 | 657.7492 | 0.004903789 | 628.9292
0.004944722 | 660.3421 | 0.004924739 | 631.4059
0.004967928 | 663.4675 | 0.004946978 | 634.0157
0.004990489 | 664.6318 | 0.004967283 | 635.7218
0.005014662 | 667.8629 | 0.004988555 | 637.0541
0.005034967 | 669.8895 | 0.00500886 | 639.3134
0.005056561 | 671.6497 | 0.005031422 | 641.37
0.005079123 | 675.6141 | 0.005053338 | 642.8036
0.005101039 | 677.0806 | 0.005077189 | 644.875
0.005125212 | 680.1997 | 0.005098783 | 647.2757
0.005147773 | 683.2659 | 0.005119088 | 647.8268
0.005170012 | 684.9692 | 0.005139716 | 650.804
0.00519064 | 686.8668 | 0.005160343 | 652.1089
0.005211267 | 689.354 | 0.005181615 | 654.0641
0.005231572 | 691.7842 | 0.005202243 | 655.5084
0.005253167 | 694.058 | 0.005223515 | 656.9737
0.005274761 | 696.9108 | 0.005244464 | 659.6764
0.005296033 | 699.1613 | 0.005266381 | 660.9475
0.005316983 | 701.3464 | 0.005287331 | 662.7127
0.005337933 | 703.8716 | 0.005308925 | 664.3195
0.005359527 | 705.8369 | 0.005332776 | 666.1438
0.00538241 | 708.4298 | 0.005354692 | 668.6164
0.00540336 | 710.8261 | 0.005374997 | 670.0712
0.005424632 | 712.6541 | 0.005395303 | 671.526
0.005446549 | 714.3848 | 0.005415608 | 672.4614
0.005466854 | 717.6348 | 0.005437847 | 675.4364
0.005487804 | 718.4738 | 0.005458796 | 676.0868
0.005508431 | 721.8021 | 0.005479746 | 678.5192
0.005529703 | 725.0648 | 0.005501018 | 680.1619
0.005554198 | 727.0089 | 0.005521323 | 680.8397
0.005576437 | 728.9467 | 0.005542918 | 682.8371
0.005598354 | 731.453 | 0.005564834 | 684.6614
0.005618982 | 734.0332 | 0.005586107 | 686.7053
0.005639609 | 736.3408 | 0.005606412 | 687.7104
0.00566217 | 738.268 | 0.005628328 | 690.0499
0.005686021 | 740.2861 | 0.005648633 | 691.1141
0.00570826 | 742.1859 | 0.005672162 | 692.8455
0.005729532 | 744.3329 | 0.005693111 | 694.2961
0.005751126 | 746.1946 | 0.005715673 | 695.9346
0.005771431 | 748.3817 | 0.0057363 | 697.8792
0.00579367 | 751.2134 | 0.005756928 | 699.1968
0.005815265 | 753.2019 | 0.005777555 | 700.375
0.00583557 | 754.4867 | 0.005798182 | 701.3822
0.005856197 | 757.124 | 0.005819132 | 703.538
0.005876502 | 759.0639 | 0.005841049 | 705.016
0.005896807 | 761.3039 | 0.005863932 | 706.2639
0.005920336 | 763.0367 | 0.00588456 | 707.7799
0.005942575 | 765.5599 | 0.005904865 | 709.448
0.00596288 | 767.1363 | 0.00592517 | 710.6051
0.005984796 | 768.8987 | 0.005945475 | 711.3737
0.006005102 | 769.2474 | 0.00596707 | 712.8686
0.006028307 | 772.4869 | 0.005987697 | 714.1671
0.006051513 | 775.6334 | 0.006008647 | 715.4995
0.006072463 | 778.1883 | 0.006028952 | 716.7115
0.006093413 | 778.6215 | 0.00604958 | 718.2549
0.006113718 | 781.7194 | 0.006070207 | 719.5641
0.006134023 | 783.0127 | 0.006092124 | 720.8647
0.006155617 | 786.2606 | 0.006113396 | 721.8423
0.006177212 | 787.2496 | 0.006134023 | 723.1747
0.006197517 | 789.5424 | 0.006154328 | 724.3824
0.006221045 | 790.5314 | 0.006174633 | 725.4044
0.006241673 | 793.9949 | 0.006196228 | 726.988
0.006263912 | 794.9036 | 0.0062175 | 727.8769
0.006285184 | 796.928 | 0.006239739 | 729.2261
0.006306133 | 798.6524 | 0.006260689 | 730.814
0.00632805 | 801.0889 | 0.006282283 | 731.6923
0.006349967 | 802.8196 | 0.0063042 | 732.7586
0.006370594 | 805.0596 | 0.006325149 | 734.4246
0.006392833 | 806.4078 | 0.006345777 | 735.7527
0.006413461 | 807.6968 | 0.006366404 | 736.7029
0.00643441 | 809.9453 | 0.006387354 | 737.9697
0.00645536 | 811.6886 | 0.006409271 | 738.6433
0.006477277 | 813.0664 | 0.006429576 | 739.8152
0.006497904 | 814.8753 | 0.006449881 | 741.0018
0.006520788 | 817.6035 | 0.006471153 | 742.0195
0.006543027 | 818.9707 | 0.006493392 | 743.2484
0.006564299 | 820.8113 | 0.006514664 | 744.3443
0.006585249 | 823.326 | 0.006536258 | 745.5837
0.006607488 | 824.222 | 0.006558497 | 746.4198
0.006630693 | 826.0879 | 0.006581059 | 747.0427
0.006651321 | 827.191 | 0.006602975 | 748.715
0.006674204 | 828.74 | 0.006623925 | 749.661
0.006695154 | 830.7602 | 0.006645197 | 750.5034
0.006716749 | 832.5543 | 0.006665502 | 751.7323
0.006737376 | 833.7546 | 0.006687097 | 752.6255
0.006759615 | 836.1742 | 0.006708369 | 753.4975
0.006781209 | 837.5646 | 0.006729641 | 754.4244
0.006801837 | 839.0777 | 0.006749946 | 755.6132
0.006823753 | 840.3731 | 0.006773152 | 756.31
0.006844059 | 842.518 | 0.006794101 | 757.712
0.00686662 | 843.9148 | 0.006814729 | 758.4785
0.006888859 | 845.6793 | 0.006835679 | 759.1584
0.006909809 | 846.8606 | 0.006856628 | 759.929
0.00693237 | 849.0519 | 0.00687919 | 761.3036
0.006953642 | 849.7134 | 0.006901106 | 762.0363
0.006973947 | 851.3109 | 0.006921412 | 762.8218
0.006994252 | 853.0881 | 0.006942361 | 763.4172
0.007017136 | 854.6181 | 0.006965567 | 764.3061
0.007037441 | 856.2368 | 0.006986517 | 765.7398
0.007057746 | 856.6848 | 0.007006822 | 766.0544
0.007079018 | 858.9882 | 0.007029383 | 767.6697
0.007099323 | 859.7383 | 0.0070513 | 768.6705
0.007120595 | 860.8034 | 0.007071927 | 769.4222
0.007141223 | 863.1004 | 0.007093844 | 769.9944
0.00716185 | 863.8231 | 0.007115116 | 770.6722
0.007183122 | 865.2495 | 0.007138644 | 771.4936
0.007207295 | 866.8344 | 0.007160883 | 772.2917
0.0072276 | 867.5064 | 0.007181511 | 773.4509
0.00724855 | 868.7849 | 0.007202138 | 774.2321
0.007270467 | 870.5388 | 0.007224699 | 774.8909
0.007292061 | 870.9023 | 0.007245327 | 775.7714
0.007313011 | 872.2569 | 0.007266277 | 776.749
0.007333316 | 874.2792 | 0.007288838 | 777.2811
0.007356199 | 875.3823 | 0.007309143 | 778.0792
0.007376827 | 876.6903 | 0.007330415 | 779.0569
0.007397777 | 877.0327 | 0.007352976 | 779.7916
0.007418082 | 879.2156 | 0.007376505 | 780.2308
0.007438387 | 880.175 | 0.00739971 | 781.1915
0.007459659 | 881.1745 | 0.007421305 | 781.7975
0.007481576 | 882.6263 | 0.007441932 | 782.5429
0.007501881 | 883.6406 | 0.007463527 | 783.4593
0.007526054 | 884.862 | 0.007485121 | 783.7063
0.007546359 | 885.458 | 0.007507682 | 784.705
0.007567953 | 886.2736 | 0.007529277 | 785.2962
0.007593093 | 887.5542 | 0.00755216 | 786.1598
0.007614687 | 889.1708 | 0.007573432 | 786.4576
0.007637248 | 890.2866 | 0.00759406 | 786.9453
0.007657554 | 891.8039 | 0.007615009 | 787.4098
0.007678503 | 892.6407 | 0.007637248 | 788.928
0.007701065 | 893.9318 | 0.007657876 | 789.2869
0.007723304 | 894.1495 | 0.007678503 | 789.8676
0.007743931 | 895.4745 | 0.00770042 | 790.6045
0.007764236 | 896.7191 | 0.007721692 | 791.1894
0.007784864 | 897.0319 | 0.007743286 | 791.7637
0.007805169 | 898.0652 | 0.007763914 | 792.338
0.007826763 | 898.9929 | 0.00778712 | 792.7117
0.007847068 | 899.6797 | 0.007809359 | 793.4339
0.00786963 | 900.9286 | 0.007829664 | 794.2383
0.007889935 | 901.7675 | 0.007850291 | 794.7092
0.007910562 | 902.5642 | 0.007870596 | 795.1188
0.007931834 | 903.5004 | 0.007892513 | 795.4735
0.007955685 | 904.3562 | 0.007913141 | 796.1788
0.007976634 | 905.0768 | 0.00793409 | 796.8756
0.008000163 | 906.0721 | 0.007956652 | 797.3211
0.008021757 | 906.8963 | 0.007977601 | 798.0896
0.008042707 | 907.4436 | 0.007998551 | 798.4676
0.008063334 | 908.739 | 0.008022079 | 799.4368
0.008085895 | 909.4659 | 0.008043351 | 799.6057
0.008106845 | 909.9794 | 0.008063979 | 800.0787
0.00812715 | 910.9282 | 0.008084606 | 800.7248
0.008149067 | 911.7925 | 0.008105234 | 801.2632
0.008170661 | 912.3272 | 0.008125861 | 801.6116
0.008193545 | 913.5169 | 0.008146489 | 802.4266
0.008214172 | 913.8613 | 0.008166794 | 802.5554
0.008236734 | 914.565 | 0.00819 | 803.4359
0.008258328 | 915.6132 | 0.008211594 | 803.7632
0.008280567 | 916.3126 | 0.008231899 | 804.1432
0.008302161 | 917.0417 | 0.008252527 | 804.46
0.008322467 | 917.3629 | 0.008272832 | 804.973
0.008346962 | 917.9102 | 0.008294426 | 805.5178
0.008368556 | 918.6646 | 0.008316343 | 805.7543
0.00839015 | 919.6219 | 0.008338582 | 806.563
0.008410455 | 919.9642 | 0.008360821 | 807.0317
0.00843205 | 920.539 | 0.00838177 | 807.3611
0.008454611 | 921.3653 | 0.008402076 | 807.8468
0.008476528 | 921.8661 | 0.008422703 | 808.362
0.0084978 | 922.4049 | 0.008443008 | 808.7103
0.008518427 | 922.7684 | 0.008463958 | 809.1622
0.008540022 | 923.5376 | 0.008487808 | 809.6753
0.008561294 | 924.0553 | 0.008511981 | 810.3151
0.008583533 | 924.647 | 0.00853422 | 810.4861
0.008604482 | 925.1753 | 0.008554848 | 810.9802
0.008626077 | 925.636 | 0.008575797 | 811.2589
0.008647027 | 926.1537 | 0.008597392 | 811.677
0.008667654 | 926.7116 | 0.008619953 | 812.1879
0.008688604 | 927.2315 | 0.00864187 | 812.5004
0.008712132 | 927.6647 | 0.008663786 | 812.8488
0.008732759 | 928.3916 | 0.00868667 | 813.2796
0.008753065 | 928.7234 | 0.008708587 | 813.666
0.008774659 | 929.1967 | 0.008730181 | 814.0228
0.008796898 | 929.7631 | 0.00875242 | 814.3395
0.008817203 | 930.209 | 0.008772725 | 814.6816
0.008839442 | 930.4942 | 0.008793352 | 815.1588
0.008859747 | 930.919 | 0.00881398 | 815.4544
0.008880697 | 931.3374 | 0.008834285 | 815.731
0.008901647 | 931.7304 | 0.008856202 | 816.2462
0.008925175 | 932.3137 | 0.008877796 | 816.3898
0.008948703 | 932.9371 | 0.008898101 | 816.8374
0.00896933 | 933.4041 | 0.008918729 | 816.9831
0.008991247 | 933.5858 | 0.008940323 | 817.6334
0.009011552 | 933.9683 | 0.008963529 | 817.9121
0.009034114 | 934.3191 | 0.008983834 | 818.231
0.009056675 | 934.6931 | 0.009004139 | 818.5055
0.00907698 | 935.2151 | 0.009025089 | 818.9066
0.009098252 | 935.8681 | 0.009045716 | 819.255
0.009118557 | 936.054 | 0.009068278 | 819.6647
0.009139829 | 936.4936 | 0.009088583 | 820.1165
0.009160457 | 936.7767 | 0.009111466 | 820.4945
0.009181084 | 937.1994 | 0.00913435 | 820.6486
0.009201389 | 937.5671 | 0.0091582 | 821.1617
0.009221694 | 937.9475 | 0.009180117 | 821.584
0.009243289 | 938.2348 | 0.009200422 | 821.8099
0.009265528 | 938.4821 | 0.009221372 | 822.1034
0.009287767 | 938.7695 | 0.009243611 | 822.4961
0.009309039 | 938.9723 | 0.009264238 | 822.7622
0.009329666 | 939.2302 | 0.009286155 | 823.2056
0.00935255 | 939.6063 | 0.00930646 | 823.4864
0.0093764 | 939.9423 | 0.009329344 | 823.6701
0.009398639 | 940.2572 | 0.009349971 | 824.1135
0.009419911 | 940.5699 | 0.009371243 | 824.3099
0.009440216 | 940.8446 | 0.009395094 | 824.6161
0.009461488 | 941.1088 | 0.009416366 | 824.8927
0.009481794 | 941.4025 | 0.00943796 | 825.2052
0.009502099 | 941.6984 | 0.009459555 | 825.4374
0.009522404 | 942.0175 | 0.009481149 | 825.8344
0.009545287 | 942.3577 | 0.009502099 | 825.9505
0.009567526 | 942.6303 | 0.009522404 | 826.4995
0.009590732 | 942.8543 | 0.009543354 | 826.6135
0.009612004 | 942.979 | 0.009563981 | 826.85
0.009632632 | 943.148 | 0.009589121 | 827.1667
0.009652937 | 943.4586 | 0.009609426 | 827.285
0.009673564 | 943.6721 | 0.00963102 | 827.7495
0.009698382 | 943.9193 | 0.009653259 | 827.9078
0.009720298 | 944.1306 | 0.009673564 | 828.1718
0.009742537 | 944.2828 | 0.009694514 | 828.3217
0.009764454 | 944.6399 | 0.009714819 | 828.5962
0.009785404 | 944.7942 | 0.009736414 | 828.9023
0.009806676 | 944.9886 | 0.009758975 | 829.2043
0.009827948 | 945.183 | 0.009781536 | 829.4091
0.00984922 | 945.3859 | 0.00980442 | 829.5907
0.009873393 | 945.557 | 0.009825047 | 829.956
0.009893698 | 945.7789 | 0.009847609 | 830.1777
0.009916582 | 945.9733 | 0.009867914 | 830.4437
0.009938498 | 946.1678 | 0.00988983 | 830.5514
0.009960093 | 946.4742 | 0.009910458 | 830.9272
0.009982976 | 946.6031 | 0.009932697 | 831.0793
0.01000554 | 946.8884 | 0.009953646 | 831.3348
0.01002584 | 947.218 | 0.009975241 | 831.5438
0.01004615 | 947.3279 | 0.009996513 | 831.8394
0.01006742 | 947.6047 | 0.01001811 | 831.9661
0.01008966 | 947.9259 | 0.01003938 | 832.1878
0.0101119 | 948.0379 | 0.01006194 | 832.4496
0.01013349 | 948.1964 | 0.01008482 | 832.8001
0.0101538 | 948.3887 | 0.01010545 | 833.1274
0.01017733 | 948.5662 | 0.01012769 | 833.233
0.0101986 | 948.7163 | 0.0101509 | 833.4589
0.01022051 | 948.9255 | 0.01017346 | 833.6827
0.01024275 | 949.0649 | 0.01019505 | 834.0015
0.01026338 | 949.2403 | 0.01021536 | 834.1705
0.01028562 | 949.3354 | 0.01023727 | 834.4682
0.01030657 | 949.5658 | 0.01025919 | 834.6096
0.01032784 | 949.6756 | 0.0102795 | 834.7807
0.01034879 | 949.7496 | 0.0102998 | 835.0129
0.01036942 | 949.8532 | 0.01032107 | 835.1291
0.01039005 | 950.0708 | 0.01034299 | 835.4437
0.01041132 | 950.242 | 0.01036329 | 835.64
0.01043162 | 950.3688 | 0.0103836 | 835.9209
0.0104529 | 950.5082 | 0.01040552 | 836.1637
0.01047352 | 950.6583 | 0.01042647 | 836.3959
0.01049673 | 950.7893 | 0.01044677 | 836.548
0.01051865 | 950.952 | 0.01046901 | 836.7655
0.01053959 | 951.0344 | 0.01049286 | 836.9745
0.01056183 | 951.2098 | 0.0105151 | 837.2215
0.01058311 | 951.269 | 0.01053863 | 837.4137
0.01060438 | 951.3282 | 0.01055893 | 837.6375
0.01062501 | 951.419 | 0.01057924 | 837.7283
0.01064628 | 951.5712 | 0.01059987 | 837.9204
0.01066658 | 951.6261 | 0.01062307 | 838.0978
0.0106885 | 951.7762 | 0.01064402 | 838.3132
0.0107088 | 951.8438 | 0.01066594 | 838.5665
0.01072943 | 951.9431 | 0.01068721 | 838.6531
0.01075167 | 952.0995 | 0.01070784 | 838.9234
0.01077262 | 952.0974 | 0.01072943 | 839.0332
0.01079389 | 952.2178 | 0.01075135 | 839.1768
0.01081549 | 952.2812 | 0.0107723 | 839.3837
0.01083773 | 952.3784 | 0.01079357 | 839.466
0.01085803 | 952.4228 | 0.01081452 | 839.6561
0.01087995 | 952.558 | 0.01083515 | 839.7954
0.01090025 | 952.6637 | 0.0108561 | 839.9749
0.01092281 | 952.8032 | 0.0108764 | 840.0995
0.01094538 | 952.9067 | 0.01089735 | 840.3697
0.01096697 | 952.9638 | 0.0109183 | 840.6611
0.01098856 | 953.0124 | 0.0109399 | 841.0391
0.01100951 | 953.0462 | 0.01096085 | 841.2101
0.01102982 | 953.1814 | 0.01098115 | 841.1278
0.01105077 | 953.2385 | 0.0110021 | 841.2376
0.0110714 | 953.323 | 0.01102337 | 841.3452
0.01109396 | 953.3885 | 0.01104497 | 841.5099
0.01111459 | 953.659 | 0.01106914 | 841.6366
0.01113489 | 953.7478 | 0.01108977 | 841.7781
0.01115616 | 953.8957 | 0.0111104 | 841.9913
0.0111784 | 954.0415 | 0.01113102 | 842.1455
0.01120096 | 954.0986 | 0.01115165 | 842.2637
0.01122127 | 954.2106 | 0.01117324 | 842.3756
0.01124254 | 954.2739 | 0.01119387 | 842.4601
0.01126349 | 954.3669 | 0.01121676 | 842.5952
0.01128541 | 954.3902 | 0.0112419 | 842.7916
0.01130668 | 954.4895 | 0.01126284 | 842.9521
0.01132859 | 954.5698 | 0.01128347 | 843.0935
0.0113489 | 954.6184 | 0.01130507 | 843.2371
0.01137082 | 954.7283 | 0.01132666 | 843.4356
0.01139144 | 954.7769 | 0.01134858 | 843.6193
0.01141239 | 954.9079 | 0.01136953 | 843.8262
0.01143302 | 955.0368 | 0.01139209 | 844.0585
0.01145365 | 955.1129 | 0.01141723 | 844.2253
0.01147524 | 955.1509 | 0.01143818 | 844.39
0.01149813 | 955.2777 | 0.01145913 | 844.5378
0.01152294 | 955.3369 | 0.01147943 | 844.6814
0.01154583 | 955.4404 | 0.01150135 | 844.901
0.01156871 | 955.5397 | 0.0115223 | 845.0255
0.01159063 | 955.6053 | 0.01154357 | 845.2346
0.01161158 | 955.6602 | 0.01156581 | 845.3845
0.01163253 | 955.7109 | 0.01158676 | 845.452
0.01165477 | 955.7976 | 0.01160803 | 845.6125
0.01167572 | 955.8673 | 0.01162834 | 845.7477
0.01169634 | 955.861 | 0.01165058 | 845.9187
0.01171697 | 955.8926 | 0.01167217 | 846.0876
0.01173792 | 955.9096 | 0.01169538 | 846.2016
0.01175855 | 956.0194 | 0.01171697 | 846.3009
0.01178143 | 955.9899 | 0.01173889 | 846.4212
0.0118027 | 956.0427 | 0.0117608 | 846.4761
0.01182301 | 956.0617 | 0.01178272 | 846.5944
0.01184331 | 956.1145 | 0.01180399 | 846.7781
0.01186491 | 956.1906 | 0.01182527 | 846.8963
0.01188521 | 956.2688 | 0.01184686 | 847.0758
0.01190552 | 956.5139 | 0.01186749 | 847.1687
0.01192582 | 956.5372 | 0.01188779 | 847.3672
0.01194613 | 956.4928 | 0.01191132 | 847.4178
0.0119674 | 956.5203 | 0.01193453 | 847.6649
0.01199061 | 956.5329 | 0.01195515 | 847.7599
0.01201381 | 956.6323 | 0.01197643 | 847.8549
0.01203541 | 956.6323 | 0.0119977 | 848.0175
0.01205571 | 956.6259 | 0.01201833 | 848.1463
0.01207602 | 956.6323 | 0.01204024 | 848.1906
0.01209697 | 956.6492 | 0.01206055 | 848.2371
0.01211792 | 956.6872 | 0.0120815 | 848.3743
0.01213951 | 956.683 | 0.01210664 | 848.5285
0.01216014 | 956.7041 | 0.01212823 | 848.672
0.01218238 | 956.7696 | 0.01214886 | 848.7122
0.01220591 | 956.8119 | 0.0121711 | 848.8198
0.01222621 | 956.8415 | 0.01219269 | 848.9888
0.01224781 | 956.8457 | 0.01221396 | 849.0078
0.01227198 | 956.9133 | 0.01223685 | 849.1176
0.01229325 | 956.8605 | 0.0122578 | 849.1535
0.01231388 | 956.8732 | 0.01228036 | 849.3667
0.01233644 | 956.9429 | 0.01230066 | 849.4068
0.01235868 | 956.9175 | 0.01232226 | 849.5673
0.01237898 | 957.0549 | 0.01234353 | 849.6306
0.01240122 | 957.0612 | 0.0123648 | 849.7468
0.01242443 | 957.2218 | 0.01238704 | 849.8228
0.01244634 | 957.2599 | 0.01240767 | 849.9474
0.01246794 | 957.3972 | 0.01242862 | 850.0128
0.01248889 | 957.4205 | 0.01244892 | 850.0909
0.01251016 | 957.486 | 0.01247342 | 850.1796
0.01253337 | 957.5346 | 0.01249405 | 850.3211
0.01255399 | 957.5917 | 0.01251628 | 850.433
0.01257591 | 957.6001 | 0.01253756 | 850.5048
0.01259686 | 957.691 | 0.01255915 | 850.6822
0.01261846 | 957.7058 | 0.01258042 | 850.8257
0.01264134 | 957.7417 | 0.01260105 | 851.0327
0.01266358 | 957.841 | 0.01262361 | 851.1002
0.01268743 | 957.8938 | 0.01264424 | 851.2375
0.0127087 | 957.9467 | 0.01266583 | 851.3515
0.01273062 | 957.9847 | 0.01268614 | 851.4613
0.01275189 | 957.9889 | 0.01271063 | 851.6218
0.01277219 | 957.991 | 0.01273545 | 851.683
0.01279476 | 957.9847 | 0.01275769 | 851.8139
0.01281635 | 958.0058 | 0.01277993 | 851.9364
0.01283698 | 957.9995 | 0.01280185 | 851.9849
0.01286018 | 957.9889 | 0.01282312 | 852.1011
0.01288049 | 958.0101 | 0.01284375 | 852.2679
0.01290273 | 957.9995 | 0.01286534 | 852.4262
0.01292335 | 958.0925 | 0.01288693 | 852.5508
0.01294463 | 958.1347 | 0.01290724 | 852.5952
0.01296493 | 958.1474 | 0.0129298 | 852.762
0.01298556 | 958.2953 | 0.01295075 | 852.8422
0.01300651 | 958.2467 | 0.01297396 | 852.9752
0.01302681 | 958.2848 | 0.01299458 | 853.0364
0.01304841 | 958.3038 | 0.01301714 | 853.1188
0.01306968 | 958.3482 | 0.01303809 | 853.2075
0.01309289 | 958.3566 | 0.0130584 | 853.3046
0.01311738 | 958.3799 | 0.01307935 | 853.4271
0.01313833 | 958.4285 | 0.01309998 | 853.5158
0.01316025 | 958.439 | 0.01312093 | 853.6129
0.01318152 | 958.3545 | 0.01314252 | 853.7311
0.01320666 | 958.3989 | 0.01316379 | 853.8092
0.01323051 | 958.4179 | 0.01318442 | 853.8663
0.01325114 | 958.4433 | 0.01320537 | 853.9106
0.01327434 | 958.4855 | 0.013226 | 854.0162
0.01329626 | 958.4961 | 0.01324727 | 854.0584
0.01331947 | 958.3926 | 0.0132679 | 854.1809
0.01334042 | 958.4031 | 0.0132882 | 854.2147
0.01336201 | 958.4707 | 0.01331012 | 854.2379
0.01338232 | 958.4306 | 0.01333042 | 854.3857
0.01340294 | 958.4729 | 0.01335073 | 854.4089
0.01342357 | 958.3841 | 0.01337103 | 854.5124
0.01344484 | 958.4137 | 0.01339198 | 854.6116
0.01346515 | 958.439 | 0.01341293 | 854.7172
0.01348674 | 958.3799 | 0.01343356 | 854.7869
0.01350834 | 958.439 | 0.0134558 | 854.8249
0.0135309 | 958.5236 | 0.01347739 | 854.9093
0.0135541 | 958.5067 | 0.0135006 | 854.9642
0.01357699 | 958.5024 | 0.01352284 | 855.0635
0.01359761 | 958.4581 | 0.01354476 | 855.1141
0.01362114 | 958.4876 | 0.01356667 | 855.2049
0.01364209 | 958.4898 | 0.01358762 | 855.1965
0.01366433 | 958.4982 | 0.01360793 | 855.3084
0.01368464 | 958.4834 | 0.01362952 | 855.3548
0.01370559 | 958.5046 | 0.01365144 | 855.4477
0.01372589 | 958.5574 | 0.01367239 | 855.5153
0.01374716 | 958.5341 | 0.01369334 | 855.566
0.01377101 | 958.6419 | 0.01371429 | 855.6441
0.01379648 | 958.6546 | 0.01373459 | 855.6906
0.01381743 | 958.718 | 0.01375554 | 855.7708
0.01384192 | 958.7497 | 0.01377649 | 855.8151
0.01386351 | 958.7602 | 0.01379873 | 855.9545
0.01388382 | 958.7919 | 0.01382097 | 855.9925
0.01390477 | 958.7941 | 0.0138416 | 856.1319
0.01392701 | 958.8067 | 0.01386319 | 856.2649
0.01394731 | 958.8194 | 0.01388382 | 856.343
0.01396859 | 958.7476 | 0.01390799 | 856.4739
0.01399308 | 958.8321 | 0.01392894 | 856.5415
0.01401468 | 958.7983 | 0.0139515 | 856.7231
0.01403563 | 958.8638 | 0.01397407 | 856.7928
0.01405819 | 958.9631 | 0.01399501 | 856.8202
0.01407946 | 958.9568 | 0.01401564 | 856.9342
0.01410395 | 959.0645 | 0.01403659 | 856.987
0.0141249 | 959.0498 | 0.01405819 | 857.0461
0.0141465 | 959.0836 | 0.014083 | 857.1749
0.01416777 | 959.0857 | 0.01410685 | 857.2699
0.01418872 | 959.1005 | 0.01412748 | 857.3692
0.01421289 | 959.0815 | 0.01414875 | 857.4769
0.01423352 | 959.0984 | 0.01416906 | 857.4938
0.01425382 | 959.092 | 0.01419645 | 857.6458
0.01427993 | 959.1385 | 0.01421773 | 857.6986
0.01430088 | 959.1913 | 0.01423868 | 857.7471
0.0143228 | 959.2188 | 0.01426188 | 857.8126
0.01434439 | 959.2251 | 0.01428444 | 857.8696
0.0143647 | 959.2378 | 0.01430636 | 857.8949
0.01438532 | 959.2674 | 0.01432763 | 857.9372
0.0144066 | 959.2104 | 0.01434826 | 858.1061
0.0144269 | 959.2188 | 0.01436889 | 858.1272
0.01444721 | 959.1554 | 0.01439177 | 858.256
0.01446977 | 959.1575 | 0.01441337 | 858.2729
0.0144904 | 959.1448 | 0.01443367 | 858.37
0.0145107 | 959.1512 | 0.01445688 | 858.4714
0.01453262 | 959.0624 | 0.01447718 | 858.503
0.01455325 | 959.0836 | 0.01449878 | 858.5115
0.01457387 | 959.0645 | 0.01451908 | 858.5664
0.01459418 | 959.0603 | 0.01454003 | 858.6593
0.01461642 | 959.0392 | 0.01456034 | 858.7374
0.01463672 | 959.0223 | 0.01458161 | 858.8324
0.01465928 | 959.0413 | 0.01460224 | 858.8768
0.01467959 | 959.0941 | 0.01462286 | 858.8958
0.01470054 | 958.999 | 0.01464575 | 858.9697
0.01472117 | 958.999 | 0.01466863 | 859.0605
0.01474308 | 958.923 | 0.01468958 | 859.128
0.01476339 | 958.8892 | 0.01471214 | 859.1872
0.01478401 | 958.9018 | 0.01473245 | 859.1914
0.01480464 | 958.8913 | 0.0147534 | 859.3075
0.01482559 | 958.8849 | 0.0147737 | 859.2653
0.0148459 | 958.8596 | 0.01479401 | 859.3075
0.01486814 | 958.8258 | 0.01481463 | 859.3983
0.01488844 | 958.7349 | 0.01483526 | 859.4321
0.01491004 | 958.7856 | 0.01485847 | 859.4574
0.01493227 | 958.775 | 0.014882 | 859.4469
0.01495355 | 958.7708 | 0.01490262 | 859.5503
0.01497385 | 958.7983 | 0.01492325 | 859.6031
0.01499416 | 958.7138 | 0.01494581 | 859.6285
0.01501575 | 958.6504 | 0.01496676 | 859.715
0.01503702 | 958.7032 | 0.01498932 | 859.7573
0.01505733 | 958.7243 | 0.01501059 | 859.8586
0.01508021 | 958.7581 | 0.01503154 | 859.8459
0.01510116 | 958.7729 | 0.01505217 | 859.8987
0.01512372 | 958.7455 | 0.01507409 | 859.9726
0.01514403 | 958.849 | 0.01509536 | 860.0191
0.01516691 | 958.9547 | 0.01511599 | 860.0888
0.01518818 | 958.9948 | 0.01513629 | 860.1711
0.01520849 | 959.054 | 0.01515821 | 860.2155
0.01523169 | 959.0561 | 0.01517884 | 860.3084
0.015252 | 959.092 | 0.01520043 | 860.3949
0.01527424 | 959.204 | 0.01522138 | 860.4203
0.01529551 | 959.1723 | 0.01524201 | 860.5596
0.01531614 | 959.2019 | 0.01526264 | 860.547
0.01533838 | 959.166 | 0.01528294 | 860.6251
0.01536094 | 959.185 | 0.01530454 | 860.6462
0.01538221 | 959.2125 | 0.01532581 | 860.6821
0.01540252 | 959.2526 | 0.01534611 | 860.8447
0.01542282 | 959.2061 | 0.01536738 | 860.946
0.01544442 | 959.2442 | 0.01538769 | 861.0495
0.01546698 | 959.2568 | 0.01541122 | 861.003
0.0154876 | 959.1702 | 0.01543378 | 861.0875
0.01550791 | 959.2104 | 0.01545441 | 861.2395
0.01552983 | 959.2463 | 0.01547536 | 861.267
0.01555078 | 959.1871 | 0.01549566 | 861.3578
0.0155743 | 959.2082 | 0.01551822 | 861.4253
0.01559461 | 959.2082 | 0.01553885 | 861.5119
0.01561556 | 959.1787 | 0.0155598 | 861.5605
0.01563715 | 959.1364 | 0.01558107 | 861.5837
0.01565778 | 959.1998 | 0.01560234 | 861.6111
0.01567905 | 959.1723 | 0.01562297 | 861.6893
0.01570032 | 959.1808 | 0.01564586 | 861.685
0.01572256 | 959.1491 | 0.01566906 | 861.7315
0.01574384 | 959.1744 | 0.01569098 | 861.7822
0.01576414 | 959.1892 | 0.01571193 | 861.8012
0.01578477 | 959.185 | 0.01573578 | 861.8835
0.01580507 | 959.1829 | 0.01575737 | 861.9574
0.01582635 | 959.1512 | 0.01577929 | 862.063
0.01584665 | 959.1258 | 0.01580024 | 862.0989
0.01586792 | 959.1195 | 0.01582054 | 862.0524
0.01588855 | 959.1174 | 0.01584375 | 862.1643
0.01590918 | 959.1258 | 0.01586406 | 862.1812
0.015934 | 959.0307 | 0.01588791 | 862.215
0.0159572 | 959.0159 | 0.01590853 | 862.3227
0.01597751 | 959.0244 | 0.01593142 | 862.2615
0.01600039 | 959.1174 | 0.01595333 | 862.2931
0.01602069 | 959.0667 | 0.01597622 | 862.3501
0.01604229 | 959.0582 | 0.01599781 | 862.3839
0.01606259 | 959.073 | 0.01601941 | 862.5296
0.01608451 | 959.0645 | 0.01603971 | 862.5486
0.01610675 | 959.0413 | 0.01606034 | 862.5613
0.01612963 | 959.0075 | 0.01608129 | 862.5697
0.01615155 | 958.9864 | 0.01610159 | 862.574
0.01617314 | 959.0033 | 0.01612319 | 862.6141
0.016197 | 958.9504 | 0.0161451 | 862.6035
0.01621827 | 958.8575 | 0.01616702 | 862.65
0.01623954 | 958.8913 | 0.01618829 | 862.6352
0.01626017 | 958.9018 | 0.01620956 | 862.6373
0.01628241 | 958.8575 | 0.01622987 | 862.6753
0.01630271 | 958.8215 | 0.01625211 | 862.6774
0.01632398 | 958.8617 | 0.01627306 | 862.7387
0.01634461 | 958.83 | 0.01629498 | 862.8062
0.01636492 | 958.7581 | 0.01631625 | 862.84
0.01638715 | 958.7687 | 0.01633881 | 862.8653
0.01640778 | 958.7518 | 0.01635944 | 862.9076
0.0164297 | 958.737 | 0.01637974 | 862.897
0.01645129 | 958.7285 | 0.01640424 | 862.973
0.01647353 | 958.7285 | 0.01642583 | 863.1018
0.01649448 | 958.756 | 0.01644646 | 863.1251
0.01651962 | 958.7539 | 0.01646773 | 863.1631
0.01653993 | 958.7455 | 0.01648997 | 863.2834
0.0165612 | 958.8046 | 0.01651027 | 863.3066
0.01658215 | 958.8173 | 0.01653219 | 863.4376
0.01660471 | 958.8321 | 0.01655346 | 863.5199
0.01662501 | 958.9483 | 0.01657474 | 863.6044
0.01664596 | 958.8955 | 0.01659633 | 863.6403
0.01666853 | 958.8976 | 0.01661663 | 863.6783
0.0166898 | 958.83 | 0.01663726 | 863.7712
0.01671171 | 958.8744 | 0.01665757 | 863.8303
0.01673202 | 958.8722 | 0.01667981 | 863.8641
0.01675458 | 958.8934 | 0.0167014 | 863.8472
0.0167765 | 958.923 | 0.01672332 | 863.9844
0.01679777 | 958.8786 | 0.01674394 | 864.0034
0.01681969 | 958.8596 | 0.01676651 | 864.0245
0.01684225 | 958.9293 | 0.01678746 | 864.09
0.01686255 | 958.8997 | 0.01680808 | 864.1618
0.01688382 | 958.9208 | 0.01682839 | 864.2294
0.01690639 | 958.9272 | 0.01685031 | 864.2695
0.01692669 | 958.9166 | 0.01687222 | 864.3413
0.01694796 | 958.9673 | 0.01689285 | 864.3877
0.01696988 | 958.9568 | 0.01691477 | 864.356
0.01699115 | 958.9568 | 0.01693539 | 864.4131
0.0170121 | 958.9652 | 0.01695699 | 864.4806
0.01703821 | 959.0223 | 0.01697794 | 864.4637
0.01706077 | 958.9969 | 0.01700018 | 864.5207
0.01708236 | 959.0117 | 0.01702274 | 864.5144
0.01710364 | 958.9399 | 0.01704498 | 864.5651
0.01712587 | 958.942 | 0.01706754 | 864.6369
0.01714973 | 958.9166 | 0.0170901 | 864.6685
0.01717003 | 958.9124 | 0.01711073 | 864.7065
0.01719162 | 958.9483 | 0.01713135 | 864.7699
0.01721386 | 958.9293 | 0.0171552 | 864.7783
0.01723449 | 958.9187 | 0.01717615 | 864.772
0.01725544 | 958.9187 | 0.01719743 | 864.8607
0.01727639 | 958.8976 | 0.01721773 | 864.8565
0.01729895 | 958.8173 | 0.01724062 | 864.8924
0.01732022 | 958.7941 | 0.01726318 | 864.8902
0.01734085 | 958.7539 | 0.01728477 | 864.9029
0.01736148 | 958.7666 | 0.01730508 | 864.9599
0.01738468 | 958.7159 | 0.01732635 | 865.0296
0.01740596 | 958.718 | 0.01734698 | 865.0972
0.01742755 | 958.6905 | 0.01736986 | 865.1753
0.01744786 | 958.6377 | 0.01739113 | 865.1563
0.01746945 | 958.7328 | 0.01741273 | 865.1837
0.0174904 | 958.7264 | 0.01743432 | 865.1457
0.01751199 | 958.6799 | 0.01745462 | 865.169
0.01753327 | 958.6694 | 0.01747719 | 865.1647
0.01755454 | 958.6187 | 0.01749975 | 865.1626
0.01757517 | 958.5975 | 0.01752102 | 865.2027
0.01759708 | 958.6271 | 0.01754165 | 865.2027
0.01761771 | 958.6166 | 0.01756195 | 865.264
0.01764156 | 958.5553 | 0.01758355 | 865.3125
0.01766219 | 958.5637 | 0.01760385 | 865.2914
0.01768443 | 958.4982 | 0.01762674 | 865.3463
0.01770505 | 958.4095 | 0.01764704 | 865.3252
0.01772955 | 958.3841 | 0.01766799 | 865.397
0.01775018 | 958.4517 | 0.01768958 | 865.3907
0.01777048 | 958.4221 | 0.01771182 | 865.3907
0.01779079 | 958.4179 | 0.01773342 | 865.4709
0.01781109 | 958.401 | 0.01775405 | 865.5195
0.01783269 | 958.4264 | 0.01777499 | 865.5638
0.01785331 | 958.3524 | 0.01779691 | 865.6736
0.01787362 | 958.2721 | 0.01781754 | 865.6926
0.01789393 | 958.2256 | 0.01783849 | 865.7602
0.0179152 | 958.2087 | 0.01786105 | 865.8341
0.01793582 | 958.2277 | 0.01788458 | 865.8425
0.01795645 | 958.2129 | 0.01790488 | 865.8826
0.01797837 | 958.2362 | 0.01792519 | 865.8974
0.01799964 | 958.2341 | 0.01794646 | 865.9755
0.01802027 | 958.2827 | 0.01797031 | 865.9967
0.01804315 | 958.3144 | 0.01799191 | 866.0347
0.01806507 | 958.3524 | 0.01801382 | 866.0642
0.01808634 | 958.4221 | 0.01803445 | 866.155
0.01810793 | 958.4306 | 0.01805604 | 866.1804
0.01812985 | 958.4369 | 0.01807667 | 866.1994
0.0181508 | 958.3799 | 0.01809891 | 866.2374
0.01817207 | 958.4517 | 0.01812083 | 866.2965
0.01819335 | 958.4327 | 0.01814145 | 866.3915
0.01821365 | 958.4581 | 0.0181624 | 866.4105
0.01823492 | 958.4771 | 0.01818303 | 866.4907
0.01825619 | 958.3799 | 0.01820656 | 866.5478
0.01827682 | 958.4243 | 0.01822686 | 866.5836
0.01829777 | 958.3862 | 0.0182491 | 866.647
0.01832001 | 958.4031 | 0.01827038 | 866.628
0.01834064 | 958.4243 | 0.01829229 | 866.7272
0.01836255 | 958.4792 | 0.01831485 | 866.6829
0.01838286 | 958.4559 | 0.01833516 | 866.723
0.01840349 | 958.4369 | 0.01835611 | 866.6956
0.01842411 | 958.4602 | 0.0183777 | 866.7547
0.01844925 | 958.4369 | 0.01839994 | 866.7441
0.01846988 | 958.3947 | 0.01842218 | 866.7927
0.01849115 | 958.3926 | 0.01844603 | 866.8476
0.01851146 | 958.4369 | 0.01846859 | 866.9151
0.01853241 | 958.3355 | 0.01849115 | 866.9447
0.01855271 | 958.3418 | 0.01851275 | 866.9489
0.01857592 | 958.3524 | 0.01853531 | 866.9658
0.01859719 | 958.3524 | 0.01855658 | 866.9595
0.0186175 | 958.3799 | 0.01857785 | 866.932
0.01863909 | 958.3672 | 0.01859816 | 866.9553
0.01866004 | 958.3418 | 0.01861879 | 866.9827
0.01868228 | 958.3735 | 0.01864006 | 867.0397
0.01870613 | 958.3609 | 0.01866165 | 867.0841
0.0187274 | 958.3355 | 0.01868389 | 867.0228
0.01874803 | 958.3756 | 0.01870516 | 867.1263
0.01876834 | 958.3144 | 0.0187274 | 867.139
0.01878961 | 958.3651 | 0.01874964 | 867.1727
0.01881024 | 958.363 | 0.01877156 | 867.1347
0.01883054 | 958.2911 | 0.01879186 | 867.1537
0.01885085 | 958.2129 | 0.01881249 | 867.1347
0.01887244 | 958.2383 | 0.01883376 | 867.1242
0.01889371 | 958.1812 | 0.01885568 | 867.1896
0.01891595 | 958.1538 | 0.01887631 | 867.2086
0.0189369 | 958.1221 | 0.01890016 | 867.1854
0.01895946 | 958.1009 | 0.01892046 | 867.1875
0.01898041 | 958.1009 | 0.01894367 | 867.2171
0.01900072 | 958.0608 | 0.01896462 | 867.2445
0.01902102 | 958.0798 | 0.01898557 | 867.2952
0.01904133 | 958.0016 | 0.01900684 | 867.3628
0.01906163 | 957.9403 | 0.01902843 | 867.3184
0.01908194 | 957.9488 | 0.01905164 | 867.3522
0.01910224 | 957.8516 | 0.01907227 | 867.3691
0.01912255 | 957.8157 | 0.01909386 | 867.3776
0.01914317 | 957.8579 | 0.01911449 | 867.3396
0.01916445 | 957.7649 | 0.0191377 | 867.3142
0.01918765 | 957.6931 | 0.01915929 | 867.4177
0.01920989 | 957.6381 | 0.01918475 | 867.4641
0.01923439 | 957.7311 | 0.01920635 | 867.5401
0.01925501 | 957.6741 | 0.01922762 | 867.5317
0.01927951 | 957.6656 | 0.01924792 | 867.5781
0.01930207 | 957.7206 | 0.01926855 | 867.633
0.01932302 | 957.6001 | 0.01928886 | 867.7112
0.01934333 | 957.691 | 0.01931077 | 867.7745
0.01936363 | 957.5938 | 0.0193314 | 867.7724
0.0193878 | 957.6191 | 0.01935267 | 867.8674
0.01941004 | 957.5747 | 0.01937362 | 867.9329
0.01943067 | 957.6086 | 0.01939393 | 867.9603
0.01945355 | 957.5938 | 0.01941552 | 867.9836
0.01947611 | 957.5578 | 0.01943744 | 868.0026
0.01949706 | 957.5578 | 0.01945839 | 868.0469
0.01951866 | 957.6001 | 0.01947934 | 868.0786
0.01954251 | 957.6001 | 0.01950125 | 868.1461
0.01956572 | 957.6614 | 0.01952382 | 868.1778
0.01958634 | 957.6741 | 0.01954509 | 868.2475
0.01960761 | 957.6889 | 0.01956604 | 868.2538
0.01962921 | 957.6593 | 0.01958795 | 868.2602
0.01965048 | 957.6572 | 0.01961084 | 868.3446
0.01967079 | 957.6445 | 0.01963179 | 868.3742
0.01969174 | 957.6804 | 0.01965209 | 868.3341
0.01971301 | 957.6149 | 0.01967369 | 868.3721
0.01973525 | 957.6846 | 0.01969399 | 868.3172
0.01975652 | 957.6297 | 0.01971526 | 868.3024
0.01977682 | 957.6635 | 0.01973557 | 868.3383
0.01979842 | 957.6381 | 0.01975652 | 868.37
0.01981937 | 957.6487 | 0.01977779 | 868.3995
0.01983967 | 957.6846 | 0.01979906 | 868.4797
0.01985998 | 957.7649 | 0.01981937 | 868.5389
0.01988028 | 957.7565 | 0.0198429 | 868.579
0.01990188 | 957.7776 | 0.01986739 | 868.5959
0.01992315 | 957.7755 | 0.01988963 | 868.6508
0.01994507 | 957.8009 | 0.01990994 | 868.6719
0.01996537 | 957.7523 | 0.01993089 | 868.6951
0.019986 | 957.8157 | 0.01995474 | 868.655
0.02000663 | 957.7861 | 0.01997569 | 868.7099
0.02002854 | 957.7692 | 0.01999599 | 868.6677
0.02005143 | 957.6994 | 0.02001887 | 868.6719
0.02007334 | 957.6931 | 0.02004144 | 868.6719
0.02009687 | 957.6656 | 0.02006206 | 868.6909
0.02011976 | 957.672 | 0.02008527 | 868.7141
0.02014457 | 957.7037 | 0.02010557 | 868.7099
0.02016552 | 957.5959 | 0.02012588 | 868.7162
0.02018712 | 957.6593 | 0.02014651 | 868.7416
0.02020871 | 957.6001 | 0.02017229 | 868.7521
0.02022966 | 957.5177 | 0.02019421 | 868.7754
0.02025126 | 957.412 | 0.02021774 | 868.7015
0.02027704 | 957.4543 | 0.02023965 | 868.7563
0.02029767 | 957.3698 | 0.02026189 | 868.75
0.02031797 | 957.336 | 0.02028316 | 868.731
0.02034215 | 957.3655 | 0.02030347 | 868.7627
0.02036632 | 957.3212 | 0.02032377 | 868.7669
0.02038727 | 957.3254 | 0.02034472 | 868.7944
0.02040951 | 957.3402 | 0.02036696 | 868.7395
0.02043046 | 957.3 | 0.02038759 | 868.7944
0.02045141 | 957.2874 | 0.0204079 | 868.7817
0.02047236 | 957.3824 | 0.02042917 | 868.8514
0.02049395 | 957.3296 | 0.02044979 | 868.8049
0.02051522 | 957.3233 | 0.0204701 | 868.7606
0.02053617 | 957.3317 | 0.02049266 | 868.7944
0.02055809 | 957.2704 | 0.02051393 | 868.826
0.02057872 | 957.2155 | 0.02053521 | 868.8535
0.02060257 | 957.1711 | 0.02055583 | 868.8471
0.02062674 | 957.1352 | 0.02057872 | 868.9274
0.02064769 | 957.1183 | 0.02059934 | 868.9949
0.02066896 | 957.0803 | 0.02062158 | 868.9992
0.02069152 | 957.0126 | 0.02064221 | 869.0477
0.02071183 | 956.9894 | 0.02066509 | 869.0942
0.02073407 | 957.0295 | 0.02068733 | 869.1259
0.02075502 | 957.0486 | 0.02070925 | 869.1069
0.02077597 | 957.0253 | 0.02073149 | 869.1808
0.02079724 | 956.9683 | 0.02075179 | 869.2124
0.02082044 | 956.9788 | 0.02077242 | 869.242
0.02084075 | 956.926 | 0.02079273 | 869.261
0.02086299 | 956.9239 | 0.02081303 | 869.2399
0.02088523 | 956.9049 | 0.02083366 | 869.2842
0.0209065 | 956.9345 | 0.02085461 | 869.318
0.02092938 | 956.9028 | 0.02087685 | 869.3898
0.02095033 | 956.9197 | 0.02089715 | 869.394
0.02097289 | 956.9831 | 0.02091875 | 869.4341
0.0209932 | 956.9767 | 0.02093937 | 869.5165
0.02101415 | 957.0169 | 0.02096161 | 869.5862
0.0210351 | 956.9915 | 0.02098482 | 869.5735
0.02105702 | 957.0401 | 0.02100512 | 869.6453
0.02107732 | 957.0549 | 0.02102607 | 869.6432
0.02109795 | 956.9767 | 0.0210467 | 869.6812
0.02111954 | 956.9809 | 0.0210683 | 869.7762
0.02114049 | 956.9661 | 0.02109021 | 869.8079
0.02116112 | 956.9894 | 0.02111084 | 869.7255
0.021184 | 956.9218 | 0.02113147 | 869.8058
0.02120495 | 956.9218 | 0.02115371 | 869.7952
0.02122655 | 956.8901 | 0.0211753 | 869.8628
0.02124846 | 956.8774 | 0.02119625 | 869.886
0.02127135 | 956.9197 | 0.02121688 | 869.886
0.02129165 | 956.9767 | 0.02123815 | 869.8923
0.02131325 | 956.9704 | 0.02125846 | 869.8564
0.0213342 | 956.9767 | 0.02128005 | 869.8691
0.0213545 | 956.9831 | 0.02130164 | 869.9113
0.02137545 | 956.9936 | 0.02132421 | 869.8311
0.02139608 | 956.9894 | 0.02134483 | 869.829
0.02141767 | 956.926 | 0.02136643 | 869.8248
0.02143991 | 956.9345 | 0.02138673 | 869.8269
0.02146151 | 956.945 | 0.02140768 | 869.7846
0.02148213 | 956.8626 | 0.02142799 | 869.8522
0.02150437 | 956.8795 | 0.02145087 | 869.8522
0.02152468 | 956.8225 | 0.02147118 | 869.8649
0.02154531 | 956.8372 | 0.02149535 | 869.848
0.0215669 | 956.7126 | 0.02151855 | 869.8775
0.02158817 | 956.7802 | 0.02154079 | 869.9219
0.02160912 | 956.7908 | 0.02156239 | 869.9831
0.02162943 | 956.8077 | 0.02158559 | 869.9557
0.02164973 | 956.7379 | 0.02160654 | 870.0211
0.02167165 | 956.8394 | 0.02162749 | 870.0063
0.0216926 | 956.8457 | 0.02165005 | 869.9852
0.02171355 | 956.7908 | 0.02167133 | 870.0063
0.02173482 | 956.776 | 0.02169195 | 869.9578
0.02175641 | 956.7252 | 0.02171419 | 869.9852
0.02177672 | 956.7844 | 0.02173772 | 869.9873
0.02179767 | 956.7252 | 0.02175835 | 869.962
0.02182152 | 956.7358 | 0.02177898 | 869.9747
0.02184311 | 956.6914 | 0.02180025 | 870.0211
0.02186632 | 956.7168 | 0.0218212 | 870.0866
0.02188663 | 956.6914 | 0.02184311 | 870.0887
0.02190822 | 956.6576 | 0.021866 | 870.0401
0.02193014 | 956.6407 | 0.0218863 | 870.0528
0.02195044 | 956.5837 | 0.02190886 | 870.0106
0.021973 | 956.571 | 0.02193143 | 870.0085
0.02199363 | 956.5731 | 0.02195238 | 870.0824
0.02201394 | 956.5393 | 0.021973 | 870.0866
0.02203779 | 956.4674 | 0.02199395 | 870.1246
0.02206228 | 956.3829 | 0.02201555 | 870.1795
0.02208549 | 956.3533 | 0.02203585 | 870.2069
0.02210611 | 956.3364 | 0.02205745 | 870.1837
0.02212835 | 956.3195 | 0.0220784 | 870.3083
0.02214995 | 956.2688 | 0.02209902 | 870.3252
0.0221709 | 956.2561 | 0.02212062 | 870.3547
0.02219153 | 956.2625 | 0.02214221 | 870.3484
0.02221312 | 956.2117 | 0.02216252 | 870.3822
0.02223407 | 956.1864 | 0.02218347 | 870.397
0.02225631 | 956.1399 | 0.02220409 | 870.4519
0.02227919 | 956.1969 | 0.02222537 | 870.473
0.02230111 | 956.0913 | 0.02224664 | 870.511
0.02232238 | 956.0617 | 0.02226694 | 870.5258
0.02234269 | 956.0342 | 0.02228918 | 870.5004
0.02236396 | 956.0152 | 0.02231013 | 870.6229
0.02238491 | 956.0194 | 0.0223314 | 870.6102
0.02240521 | 955.9645 | 0.02235429 | 870.6187
0.02242584 | 955.973 | 0.02237524 | 870.6461
0.02244905 | 956.0321 | 0.02239844 | 870.6926
0.02247064 | 955.992 | 0.02242036 | 870.7517
0.02249095 | 956.0216 | 0.02244099 | 870.8066
0.02251222 | 956.068 | 0.02246162 | 870.7242
0.02253317 | 956.0659 | 0.02248385 | 870.7306
0.0225567 | 956.1568 | 0.02250416 | 870.8087
0.022577 | 956.1399 | 0.02252447 | 870.7876
0.02260021 | 956.1822 | 0.02254541 | 870.7749
0.02262245 | 956.1019 | 0.02256636 | 870.8108
0.02264404 | 956.142 | 0.02258667 | 870.7812
0.02266563 | 956.1145 | 0.0226073 | 870.7791
0.02268755 | 956.1357 | 0.0226276 | 870.8826
0.02271043 | 956.0871 | 0.02264887 | 870.8573
0.02273235 | 956.1293 | 0.02267079 | 870.8805
0.02275395 | 956.1314 | 0.02269174 | 870.9248
0.02277522 | 956.1716 | 0.02271269 | 870.9987
0.02279552 | 956.1631 | 0.02273396 | 870.9164
0.02281905 | 956.1526 | 0.02275427 | 870.9544
0.02284097 | 956.1526 | 0.02277715 | 870.9607
0.02286385 | 956.2012 | 0.02279746 | 870.9143
0.02288802 | 956.1906 | 0.02281873 | 870.9269
0.02291091 | 956.1505 | 0.02284 | 870.9565
0.02293218 | 956.1547 | 0.02286256 | 870.9291
0.02295506 | 956.1209 | 0.02288609 | 870.9755
0.02297698 | 956.1124 | 0.02290704 | 870.9924
0.02299922 | 956.1505 | 0.0229296 | 870.9459
0.02301952 | 956.0955 | 0.02295248 | 870.9966
0.02303983 | 956.1145 | 0.02297505 | 871.0156
0.0230611 | 956.0638 | 0.02299793 | 870.9776
0.02308237 | 955.9962 | 0.02301856 | 870.9544
0.02310526 | 956.0385 | 0.02303886 | 870.9544
0.02312556 | 956.0216 | 0.02305917 | 870.9079
0.0231478 | 956.0089 | 0.02308076 | 870.8953
0.02316811 | 956.0068 | 0.02310236 | 870.8868
0.02319325 | 955.9772 | 0.02312266 | 870.8425
0.02321355 | 955.9962 | 0.02314297 | 870.872
0.02323482 | 955.973 | 0.02316682 | 870.8974
0.02325577 | 955.918 | 0.0231897 | 870.9016
0.02327608 | 955.937 | 0.02321065 | 870.9396
0.02329799 | 955.8884 | 0.02323224 | 870.9797
0.02332088 | 955.9011 | 0.02325448 | 871.0072
0.02334215 | 955.8462 | 0.0232764 | 870.9417
0.02336471 | 955.8567 | 0.02329703 | 870.9459
0.02338921 | 955.8123 | 0.02332184 | 870.9206
0.02340983 | 955.7046 | 0.02334215 | 870.9185
0.02343078 | 955.7025 | 0.02336278 | 870.9417
0.02345399 | 955.7003 | 0.0233834 | 870.9312
0.02347655 | 955.7088 | 0.023405 | 870.9354
0.02349815 | 955.6834 | 0.02342788 | 871.0114
0.02351877 | 955.7151 | 0.02345141 | 871.0093
0.02353972 | 955.6095 | 0.02347365 | 871.098
0.02356196 | 955.6116 | 0.02349492 | 871.1339
0.02358484 | 955.5672 | 0.02351555 | 871.1719
0.02360515 | 955.5123 | 0.02353714 | 871.1761
0.02362546 | 955.4151 | 0.02355809 | 871.2458
0.02364576 | 955.4087 | 0.02358065 | 871.2289
0.02366607 | 955.3305 | 0.02360096 | 871.2627
0.0236883 | 955.3284 | 0.02362352 | 871.2774
0.02371022 | 955.2883 | 0.02364737 | 871.2817
0.02373407 | 955.2608 | 0.023668 | 871.3049
0.02375502 | 955.2122 | 0.0236883 | 871.3133
0.0237779 | 955.227 | 0.02370893 | 871.3577
0.02379885 | 955.1995 | 0.02373246 | 871.3788
0.0238198 | 955.1742 | 0.02375341 | 871.4189
0.02384075 | 955.1108 | 0.02377436 | 871.4548
0.0238617 | 955.1192 | 0.02379595 | 871.5182
0.02388491 | 955.0918 | 0.02381723 | 871.5477
0.02390521 | 955.1678 | 0.02383818 | 871.6174
0.02392552 | 955.0664 | 0.0238588 | 871.5878
0.0239484 | 955.0939 | 0.02388072 | 871.5709
0.02396871 | 955.1425 | 0.02390199 | 871.5604
0.02398901 | 955.1192 | 0.02392326 | 871.6258
0.02400964 | 955.1087 | 0.02394389 | 871.6533
0.02403059 | 955.1742 | 0.02396484 | 871.6301
0.02405122 | 955.2249 | 0.02398579 | 871.5752
0.02407507 | 955.2481 | 0.02400771 | 871.6195
0.0240957 | 955.2545 | 0.02402898 | 871.6491
0.02411794 | 955.3136 | 0.02404928 | 871.6258
0.02413856 | 955.2397 | 0.02407217 | 871.7019
0.02415887 | 955.2059 | 0.02409344 | 871.7631
0.02418014 | 955.2207 | 0.02411632 | 871.7483
0.02420077 | 955.1868 | 0.02413695 | 871.7187
0.02422172 | 955.2101 | 0.0241579 | 871.7673
0.02424202 | 955.189 | 0.02417821 | 871.7525
0.02426329 | 955.2228 | 0.02419916 | 871.7314
0.02428489 | 955.1657 | 0.02421978 | 871.7863
0.02430648 | 955.1594 | 0.02424138 | 871.7272
0.02432904 | 955.1467 | 0.02426201 | 871.7441
0.02435289 | 955.1636 | 0.0242836 | 871.6448
0.02437481 | 955.153 | 0.02430423 | 871.6512
0.02439641 | 955.2502 | 0.02432485 | 871.6892
0.02441736 | 955.2312 | 0.02434516 | 871.6364
0.02444024 | 955.1847 | 0.02436837 | 871.666
0.02446119 | 955.2101 | 0.0243906 | 871.7272
0.02448439 | 955.0685 | 0.02441252 | 871.7694
0.02450599 | 955.0791 | 0.02443476 | 871.761
0.02452823 | 955.1065 | 0.02445539 | 871.7525
0.0245495 | 955.0326 | 0.02447795 | 871.7314
0.02457174 | 955.0601 | 0.02450019 | 871.7884
0.02459237 | 954.9586 | 0.02452114 | 871.7758
0.02461332 | 954.9628 | 0.02454402 | 871.7589
0.02463394 | 954.9311 | 0.02456562 | 871.7441
0.02465457 | 954.984 | 0.02458882 | 871.7166
0.02467617 | 955.0579 | 0.02461203 | 871.7715
0.02469808 | 955.0326 | 0.02463362 | 871.7377
0.02471839 | 955.0157 | 0.02465489 | 871.6723
0.02473869 | 955.0072 | 0.02467552 | 871.666
0.024759 | 955.0305 | 0.02469873 | 871.6807
0.02477995 | 955.003 | 0.02472161 | 871.6448
0.02480058 | 954.965 | 0.02474192 | 871.5921
0.02482088 | 954.9354 | 0.02476319 | 871.5963
0.02484247 | 954.8635 | 0.02478382 | 871.5921
0.02486536 | 954.8995 | 0.02480477 | 871.6554
0.02488599 | 954.8234 | 0.02482604 | 871.6301
0.02490629 | 954.7832 | 0.02484924 | 871.6427
0.02492789 | 954.7705 | 0.02487084 | 871.6111
0.02495045 | 954.7283 | 0.0248934 | 871.685
0.0249743 | 954.7198 | 0.02491757 | 871.7209
0.02499492 | 954.6818 | 0.02493852 | 871.7948
0.0250191 | 954.6438 | 0.02495883 | 871.8201
0.02504101 | 954.6416 | 0.02498042 | 871.8792
0.02506196 | 954.6902 | 0.02500266 | 871.9383
0.02508517 | 954.5952 | 0.02502587 | 872.0017
0.02510547 | 954.5698 | 0.02504714 | 872.0165
0.02512578 | 954.5508 | 0.02507002 | 871.9932
0.02514608 | 954.4832 | 0.02509484 | 872.0334
0.02516865 | 954.462 | 0.02511514 | 872.0524
0.02519185 | 954.4493 | 0.02513674 | 872.0207
0.02521312 | 954.3014 | 0.02515704 | 872.0418
0.02523375 | 954.2782 | 0.02518315 | 872.0334
0.0252547 | 954.2782 | 0.0252041 | 872.0608
0.02527565 | 954.2401 | 0.02522537 | 872.1009
0.02529757 | 954.2063 | 0.02524568 | 872.1389
0.02531916 | 954.2465 | 0.02526663 | 872.141
0.0253414 | 954.2296 | 0.02528693 | 872.16
0.025363 | 954.2486 | 0.02530756 | 872.2086
0.02538491 | 954.2359 | 0.02532915 | 872.2065
0.02540618 | 954.2106 | 0.02535204 | 872.2023
0.02542681 | 954.2063 | 0.02537234 | 872.217
0.02544808 | 954.1958 | 0.02539265 | 872.2361
0.02546871 | 954.2232 | 0.02541295 | 872.2234
0.02548934 | 954.2084 | 0.02543487 | 872.1959
0.02551029 | 954.1789 | 0.02545743 | 872.2192
0.02553285 | 954.1936 | 0.02547774 | 872.2487
0.02555477 | 954.1958 | 0.02549836 | 872.2044
0.02557733 | 954.219 | 0.02552028 | 872.2783
0.02559763 | 954.2444 | 0.02554155 | 872.2783
0.02561923 | 954.2338 | 0.02556186 | 872.2783
0.02563985 | 954.2845 | 0.02558345 | 872.3015
0.02566145 | 954.2739 | 0.02560569 | 872.2677
0.02568272 | 954.2444 | 0.02562664 | 872.2783
0.02570367 | 954.2718 | 0.02564823 | 872.2529
0.02572688 | 954.2465 | 0.02566854 | 872.2931
0.02574783 | 954.2972 | 0.02569046 | 872.2487
0.02577007 | 954.1514 | 0.02571173 | 872.2656
0.02579037 | 954.2 | 0.02573268 | 872.2656
0.02581293 | 954.238 | 0.02575556 | 872.2149
0.02583743 | 954.2 | 0.02577619 | 872.2297
0.02585838 | 954.1746 | 0.02579778 | 872.2846
0.02588255 | 954.1873 | 0.02582196 | 872.2614
0.0259035 | 954.2169 | 0.02584226 | 872.2762
0.02592477 | 954.1746 | 0.02586289 | 872.2741
0.02594798 | 954.2422 | 0.02588577 | 872.3163
0.02596925 | 954.2232 | 0.02590737 | 872.2572
0.02599052 | 954.2296 | 0.02592799 | 872.2424
0.02601115 | 954.1979 | 0.0259483 | 872.2276
0.02603274 | 954.1197 | 0.0259686 | 872.2213
0.02605305 | 954.1049 | 0.02599052 | 872.1643
0.02607335 | 954.1619 | 0.02601212 | 872.2276
0.02609366 | 954.1345 | 0.02603242 | 872.1368
0.02611557 | 954.0986 | 0.02605305 | 872.1495
0.02613588 | 954.0415 | 0.02607496 | 872.1558
0.02615683 | 954.0605 | 0.02609591 | 872.1178
0.02617875 | 954.0415 | 0.02611654 | 872.1347
0.02620034 | 954.0077 | 0.02613814 | 872.1199
0.02622097 | 954.0161 | 0.02615844 | 872.1284
0.02624127 | 954.0183 | 0.02617875 | 872.1643
0.02626287 | 954.0098 | 0.02619937 | 872.1115
0.02628446 | 953.9464 | 0.02622322 | 872.1094
0.02630573 | 953.8767 | 0.02624675 | 872.1537
0.02632668 | 953.9168 | 0.02626867 | 872.2002
0.02634828 | 953.8851 | 0.02628897 | 872.2192
0.02636923 | 953.8154 | 0.02631057 | 872.2635
0.02638986 | 953.7879 | 0.02633313 | 872.2635
0.02641242 | 953.8048 | 0.02635344 | 872.3268
0.02643369 | 953.8027 | 0.02637535 | 872.3395
0.02645432 | 953.7457 | 0.02639888 | 872.3501
0.02647527 | 953.6653 | 0.02641919 | 872.3902
0.02649751 | 953.678 | 0.02644046 | 872.4219
0.02651781 | 953.6252 | 0.02646076 | 872.4789
0.02653812 | 953.6125 | 0.02648107 | 872.5127
0.02656003 | 953.6273 | 0.02650298 | 872.4219
0.02658388 | 953.6231 | 0.02652361 | 872.4704
0.02660483 | 953.6675 | 0.02654617 | 872.5084
0.02662804 | 953.621 | 0.02656712 | 872.5253
0.02665092 | 953.5449 | 0.02658775 | 872.4578
0.02667284 | 953.5322 | 0.02660967 | 872.5127
0.02669347 | 953.5005 | 0.02663255 | 872.5232
0.02671538 | 953.416 | 0.02665608 | 872.5591
0.02673794 | 953.3801 | 0.02667735 | 872.5443
0.02676147 | 953.3378 | 0.02669894 | 872.6225
0.02678307 | 953.3188 | 0.02672183 | 872.5697
0.02680563 | 953.2491 | 0.02674375 | 872.6309
0.02682593 | 953.2427 | 0.02676502 | 872.6837
0.02684688 | 953.2427 | 0.02678532 | 872.6837
0.02686751 | 953.2343 | 0.02680756 | 872.6393
0.0268891 | 953.2216 | 0.02683044 | 872.6668
0.0269107 | 953.1497 | 0.02685139 | 872.7259
0.02693165 | 953.1434 | 0.02687267 | 872.6583
0.02695195 | 953.1265 | 0.02689491 | 872.6393
0.0269729 | 953.1011 | 0.02691586 | 872.6752
0.02699514 | 953.0758 | 0.02693616 | 872.6225
0.02701738 | 953.0821 | 0.02695775 | 872.69
0.02703962 | 953.0145 | 0.02697838 | 872.6858
0.02706057 | 952.9849 | 0.02699965 | 872.7006
0.0270812 | 952.9638 | 0.02702093 | 872.7365
0.02710311 | 953.006 | 0.02704317 | 872.7576
0.02712503 | 952.9955 | 0.02706347 | 872.7386
0.02714663 | 953.0272 | 0.02708732 | 872.7576
0.02716951 | 953.0525 | 0.02711149 | 872.7618
0.0271911 | 953.1138 | 0.02713438 | 872.6605
0.02721173 | 953.1286 | 0.02715823 | 872.7513
0.02723494 | 953.1476 | 0.02717982 | 872.6858
0.02725524 | 953.1434 | 0.02720238 | 872.709
0.02727909 | 953.1518 | 0.02722301 | 872.6203
0.02730133 | 953.1751 | 0.02724332 | 872.6478
0.02732389 | 953.1666 | 0.02726362 | 872.6225
0.02734516 | 953.0673 | 0.02728489 | 872.6879
0.02736773 | 953.0546 | 0.02730649 | 872.6752
0.02738803 | 953.0863 | 0.02732776 | 872.7217
0.02740995 | 953.0251 | 0.02734968 | 872.7301
0.02743122 | 953.1075 | 0.02737353 | 872.6879
0.02745217 | 953.0863 | 0.0273977 | 872.7069
0.02747505 | 953.0652 | 0.02741865 | 872.671
0.02749536 | 953.0652 | 0.0274396 | 872.633
0.02751631 | 953.0779 | 0.02746152 | 872.6668
0.0275379 | 953.0483 | 0.02748408 | 872.6267
0.02756046 | 953.0103 | 0.02750535 | 872.6034
0.02758109 | 953.0187 | 0.02752598 | 872.5929
0.0276014 | 953.0251 | 0.02754628 | 872.6182
0.02762331 | 952.9257 | 0.02756788 | 872.6077
0.02764458 | 952.8961 | 0.02758915 | 872.6415
0.02766521 | 952.9046 | 0.02760978 | 872.6034
0.02768713 | 952.856 | 0.02763105 | 872.6436
0.0277084 | 952.8074 | 0.027652 | 872.5992
0.02773064 | 952.8074 | 0.02767488 | 872.5844
0.02775127 | 952.8158 | 0.02769615 | 872.5486
0.02777254 | 952.8306 | 0.02771678 | 872.6077
0.02779478 | 952.8306 | 0.02773902 | 872.6182
0.02781637 | 952.8264 | 0.02776029 | 872.5887
0.02783926 | 952.8222 | 0.02778124 | 872.5844
0.02785988 | 952.7461 | 0.02780219 | 872.633
0.02788083 | 952.7947 | 0.02782443 | 872.5887
0.02790404 | 952.7989 | 0.02784538 | 872.6267
0.02792467 | 952.7482 | 0.02786794 | 872.6478
0.02794691 | 952.7355 | 0.02788954 | 872.6964
0.02796914 | 952.6785 | 0.02790984 | 872.7386
0.02798977 | 952.7017 | 0.02793111 | 872.7829
0.02801072 | 952.6024 | 0.02795271 | 872.7914
0.02803328 | 952.5242 | 0.02797333 | 872.8357
0.02805359 | 952.5306 | 0.02799396 | 872.8188
0.02807389 | 952.5411 | 0.02801459 | 872.8209
0.02809452 | 952.4186 | 0.02803586 | 872.842
0.02811579 | 952.3277 | 0.02805617 | 872.8906
0.02813868 | 952.4503 | 0.02807905 | 872.8315
0.0281593 | 952.3023 | 0.02809968 | 872.8589
0.02817961 | 952.3023 | 0.02812127 | 872.9138
0.02820024 | 952.2622 | 0.02814254 | 872.8547
0.02822054 | 952.2094 | 0.02816446 | 872.9518
0.02824536 | 952.2157 | 0.02818509 | 872.9645
0.02826566 | 952.1481 | 0.02820829 | 872.9181
0.02828661 | 952.1037 | 0.02822924 | 872.9751
0.02830692 | 952.0762 | 0.02825052 | 872.9687
0.02832787 | 951.9431 | 0.02827211 | 872.9645
0.02834817 | 951.9325 | 0.02829242 | 872.8991
0.02836912 | 951.9452 | 0.02831562 | 872.9244
0.02838943 | 951.8691 | 0.02833754 | 872.9434
0.0284107 | 951.8839 | 0.02835817 | 872.8927
0.02843391 | 951.8205 | 0.02837879 | 872.9096
0.0284555 | 951.8882 | 0.02840006 | 872.9286
0.02847774 | 951.8015 | 0.02842166 | 872.8948
0.02849998 | 951.7212 | 0.02844261 | 872.9455
0.02852125 | 951.7508 | 0.02846356 | 873.0067
0.02854156 | 951.7508 | 0.02848709 | 872.9434
0.0285638 | 951.6536 | 0.02850868 | 873.0046
0.02858765 | 951.7043 | 0.02852899 | 873.0447
0.0286086 | 951.7297 | 0.02855123 | 872.9983
0.02862987 | 951.6747 | 0.02857443 | 873.0152
0.02865082 | 951.7022 | 0.02859603 | 873.0279
0.02867338 | 951.7022 | 0.02861762 | 873.0574
0.02869497 | 951.7318 | 0.02863857 | 873.0659
0.02871721 | 951.7635 | 0.0286592 | 873.0152
0.02873913 | 951.7529 | 0.02868015 | 872.973
0.02876072 | 951.7846 | 0.02870206 | 872.9877
0.02878135 | 951.7952 | 0.02872269 | 872.9392
0.02880294 | 951.8628 | 0.02874364 | 872.9371
0.02882389 | 951.8205 | 0.02876427 | 872.9033
0.0288442 | 951.8079 | 0.0287849 | 872.9392
0.02886547 | 951.7423 | 0.02880681 | 872.9624
0.02888868 | 951.791 | 0.02882712 | 872.9117
0.02890963 | 951.7656 | 0.02884742 | 872.9096
0.02893348 | 951.7022 | 0.02886902 | 872.861
0.02895539 | 951.6937 | 0.02889255 | 872.8463
0.0289757 | 951.7022 | 0.02891317 | 872.9054
0.02899923 | 951.6916 | 0.02893412 | 872.8695
0.02902114 | 951.6811 | 0.02895475 | 872.7449
0.02904209 | 951.7149 | 0.02897538 | 872.7238
0.02906498 | 951.7318 | 0.02899633 | 872.7069
0.02908657 | 951.7402 | 0.02901663 | 872.7217
0.02910817 | 951.7128 | 0.02903694 | 872.7175
0.02912847 | 951.7423 | 0.02905821 | 872.7365
0.02914942 | 951.679 | 0.02908174 | 872.7491
0.02917037 | 951.6473 | 0.02910301 | 872.7365
0.02919068 | 951.6642 | 0.0291246 | 872.7534
0.0292113 | 951.6599 | 0.02914588 | 872.7618
0.02923354 | 951.5733 | 0.02917134 | 872.7491
0.02925514 | 951.5733 | 0.02919293 | 872.6288
0.02927576 | 951.5141 | 0.02921614 | 872.6942
0.02929736 | 951.5036 | 0.02923709 | 872.6668
0.02931766 | 951.5057 | 0.02925772 | 872.6942
0.02934087 | 951.4064 | 0.02927834 | 872.7175
0.0293615 | 951.4528 | 0.02929865 | 872.747
0.02938406 | 951.4254 | 0.02932024 | 872.7914
0.02940469 | 951.4021 | 0.02934087 | 872.7724
0.02942499 | 951.4 | 0.02936214 | 872.8589
0.0294453 | 951.3683 | 0.02938567 | 872.973
0.02946657 | 951.2965 | 0.02940759 | 872.9033
0.02948687 | 951.3049 | 0.0294295 | 872.9328
0.02950879 | 951.2605 | 0.02945045 | 872.973
0.02953071 | 951.176 | 0.02947108 | 872.9751
0.02955424 | 951.176 | 0.02949203 | 872.9708
0.02957841 | 951.1084 | 0.02951234 | 872.9814
0.02959968 | 951.119 | 0.02953457 | 873.011
0.02962353 | 951.0513 | 0.02955649 | 873.0131
0.02964512 | 950.9922 | 0.02957809 | 873.0469
0.0296664 | 950.9901 | 0.02960032 | 873.0194
0.02968799 | 950.9795 | 0.02962063 | 873.0405
0.02971055 | 951.0323 | 0.02964126 | 873.068
0.02973182 | 951.0323 | 0.02966479 | 873.0849
0.02975439 | 950.9689 | 0.02968509 | 873.0975
0.02977534 | 950.9351 | 0.02970604 | 873.1229
0.02979919 | 950.914 | 0.02972667 | 873.144
0.02982175 | 950.952 | 0.0297473 | 873.106
0.02984237 | 950.8062 | 0.02976792 | 873.163
0.02986461 | 950.8104 | 0.02978855 | 873.106
0.02988492 | 950.7027 | 0.02981079 | 873.1102
0.02990555 | 950.7196 | 0.02983109 | 873.125
0.02992714 | 950.7259 | 0.02985301 | 873.1186
0.02995035 | 950.6308 | 0.02987396 | 873.1925
0.02997097 | 950.6794 | 0.02989652 | 873.1398
0.02999128 | 950.6393 | 0.02991779 | 873.1313
0.03001352 | 950.6815 | 0.02993842 | 873.1144
0.03003576 | 950.5653 | 0.02995905 | 873.0743
0.03005703 | 950.5019 | 0.02997968 | 873.0426
0.03007991 | 950.4385 | 0.0300003 | 873.049
0.03010151 | 950.3815 | 0.03002061 | 873.0194
0.03012439 | 950.4618 | 0.03004381 | 873.068
0.03014663 | 950.3476 | 0.03006412 | 873.0279
0.03016693 | 950.3455 | 0.03008475 | 873.0152
0.03018982 | 950.3582 | 0.03010602 | 872.9772
0.0302127 | 950.3202 | 0.03012632 | 873.0046
0.03023623 | 950.3371 | 0.03014727 | 873.0067
0.0302575 | 950.3413 | 0.03017048 | 872.9624
0.03027813 | 950.3667 | 0.03019143 | 873.0257
0.03029876 | 950.3603 | 0.03021206 | 872.992
0.03032325 | 950.3962 | 0.03023333 | 872.9898
0.03034485 | 950.4301 | 0.03025396 | 872.9772
0.03036644 | 950.3984 | 0.03027684 | 873.0659
0.03038675 | 950.3815 | 0.03029779 | 873.0384
0.0304077 | 950.4913 | 0.03031842 | 873.0996
0.03042897 | 950.4427 | 0.03034066 | 873.0574
0.03044927 | 950.3793 | 0.0303629 | 873.0849
0.03047312 | 950.335 | 0.0303832 | 873.106
0.03049697 | 950.3476 | 0.03040415 | 872.992
0.03051857 | 950.3244 | 0.0304251 | 873.0236
0.03053887 | 950.2758 | 0.03044605 | 873.0194
0.03056047 | 950.2927 | 0.03046732 | 872.9708
0.03058206 | 950.2441 | 0.03048795 | 873.0152
0.03060398 | 950.2399 | 0.03051051 | 872.9244
0.03062428 | 950.2716 | 0.03053307 | 872.9856
0.0306462 | 950.2842 | 0.03055467 | 872.9476
0.03066844 | 950.2673 | 0.03057497 | 873.0363
0.03068874 | 950.2314 | 0.03059786 | 873.0215
0.03070905 | 950.2504 | 0.03061913 | 872.9708
0.03073032 | 950.1913 | 0.03064298 | 872.9687
0.03075095 | 950.1321 | 0.03066393 | 872.8632
0.03077254 | 950.037 | 0.03068455 | 872.8927
0.03079285 | 950.037 | 0.03070937 | 872.9286
0.03081702 | 950.0222 | 0.03073064 | 872.9096
0.03083894 | 949.9398 | 0.03075707 | 872.9328
0.03086021 | 949.9081 | 0.03077802 | 872.9455
0.03088116 | 949.8849 | 0.03079962 | 872.954
0.03090372 | 949.8363 | 0.03082024 | 872.9962
0.03092403 | 949.851 | 0.03084184 | 873.0574
0.0309453 | 949.8827 | 0.03086214 | 873.0743
0.03096689 | 949.8595 | 0.03088471 | 873.1039
0.03098913 | 949.8468 | 0.03090598 | 873.1693
0.03101202 | 949.8172 | 0.03092822 | 873.1292
0.03103393 | 949.8489 | 0.03094852 | 873.1186
0.03105553 | 949.8024 | 0.03096979 | 873.1651
0.03107648 | 949.7264 | 0.03099107 | 873.1545
0.03109743 | 949.6503 | 0.03101234 | 873.1989
0.03111967 | 949.6524 | 0.03103264 | 873.2411
0.03114061 | 949.6376 | 0.03105617 | 873.2094
0.03116285 | 949.6123 | 0.03107809 | 873.2559
0.0311838 | 949.5383 | 0.03109872 | 873.2474
0.03120475 | 949.5594 | 0.03111934 | 873.2453
0.03122764 | 949.4559 | 0.03113997 | 873.2897
0.03124826 | 949.4284 | 0.03116092 | 873.3087
0.03126889 | 949.4686 | 0.03118187 | 873.2791
0.03128952 | 949.4009 | 0.03120282 | 873.3087
0.03131208 | 949.4115 | 0.0312257 | 873.3108
0.03133239 | 949.3502 | 0.03124859 | 873.315
0.03135334 | 949.2826 | 0.03126921 | 873.2918
0.03137429 | 949.2636 | 0.03129049 | 873.2855
0.0313991 | 949.1495 | 0.03131079 | 873.1989
0.03142166 | 949.1051 | 0.03133174 | 873.22
0.03144423 | 949.0142 | 0.03135495 | 873.2643
0.03146485 | 949.0142 | 0.03137686 | 873.1778
0.03148838 | 948.8874 | 0.031402 | 873.182
0.03150998 | 948.9466 | 0.03142263 | 873.2073
0.03153125 | 948.8938 | 0.03144648 | 873.2496
0.03155542 | 948.86 | 0.03146775 | 873.2749
0.03157927 | 948.7987 | 0.0314887 | 873.2918
0.0315999 | 948.8029 | 0.03150998 | 873.2812
0.03162053 | 948.8261 | 0.03153028 | 873.2897
0.03164148 | 948.8304 | 0.03155059 | 873.277
0.03166468 | 948.805 | 0.03157186 | 873.2284
0.03168531 | 948.7247 | 0.0315941 | 873.3425
0.03170658 | 948.6782 | 0.03161634 | 873.2918
0.03172689 | 948.6782 | 0.03163729 | 873.2052
0.0317488 | 948.6782 | 0.0316592 | 873.1883
0.03177136 | 948.674 | 0.03167983 | 873.1925
0.03179199 | 948.6486 | 0.03170046 | 873.2411
0.03181294 | 948.6212 | 0.03172141 | 873.2263
0.03183582 | 948.6508 | 0.03174203 | 873.1841
0.03185677 | 948.6613 | 0.03176427 | 873.239
0.03187934 | 948.6254 | 0.03178683 | 873.1862
0.0319019 | 948.6465 | 0.0318094 | 873.1503
0.03192381 | 948.6719 | 0.03183131 | 873.1904
0.03194541 | 948.6 | 0.03185323 | 873.106
0.03196571 | 948.5134 | 0.03187643 | 873.03
0.03198763 | 948.5197 | 0.03189674 | 873.049
0.03200858 | 948.5176 | 0.03191769 | 873.0595
0.03202888 | 948.4796 | 0.03194122 | 873.0257
0.03204983 | 948.4859 | 0.03196152 | 872.9793
0.03207401 | 948.4162 | 0.03198247 | 872.992
0.03209689 | 948.4014 | 0.03200342 | 872.9751
0.03211752 | 948.376 | 0.03202437 | 873.0025
0.03213782 | 948.264 | 0.03204693 | 873.0131
0.03216006 | 948.2873 | 0.03206756 | 873.0279
0.03218198 | 948.264 | 0.03209173 | 873.0426
0.03220422 | 948.2852 | 0.03211204 | 873.03
0.03222581 | 948.3084 | 0.03213267 | 873.0279
0.03225192 | 948.3295 | 0.03215523 | 872.992
0.03227287 | 948.338 | 0.03217747 | 872.9561
0.03229446 | 948.2957 | 0.03219906 | 872.9983
0.03231767 | 948.2598 | 0.03222162 | 872.9962
0.03233894 | 948.2894 | 0.03224451 | 873.0025
0.03235925 | 948.2915 | 0.03226642 | 873.0891
0.03238052 | 948.2556 | 0.03228769 | 873.0004
0.03240308 | 948.2704 | 0.03230864 | 873.0321
0.03242338 | 948.2387 | 0.03232895 | 873.0511
0.03244369 | 948.1753 | 0.03235119 | 873.0722
0.03246754 | 948.1563 | 0.03237214 | 873.0764
0.03248946 | 948.1816 | 0.03239244 | 873.1313
0.03251202 | 948.1013 | 0.03241436 | 873.1229
0.03253393 | 948.0696 | 0.03243531 | 873.1355
0.03255488 | 948.095 | 0.0324569 | 873.182
0.03257583 | 948.0062 | 0.03247785 | 873.163
0.03259614 | 947.9809 | 0.0325017 | 873.2179
0.03261644 | 947.9492 | 0.03252201 | 873.1841
0.03263675 | 947.9238 | 0.03254328 | 873.1883
0.03265738 | 947.8541 | 0.03256455 | 873.2327
0.03267865 | 947.7357 | 0.03258518 | 873.2453
0.03269992 | 947.7273 | 0.0326071 | 873.1947
0.03272087 | 947.6723 | 0.03262772 | 873.2855
0.03274247 | 947.6576 | 0.03264964 | 873.2897
0.03276277 | 947.6998 | 0.03267059 | 873.2939
0.03278469 | 947.5286 | 0.03269219 | 873.3678
0.03280628 | 947.4822 | 0.03271636 | 873.3446
0.03282723 | 947.3723 | 0.03273666 | 873.3509
0.03284754 | 947.3976 | 0.03275826 | 873.3572
0.03287074 | 947.3469 | 0.03277921 | 873.3087
0.03289363 | 947.2497 | 0.03279951 | 873.2876
0.03291586 | 947.2814 | 0.03282111 | 873.2833
0.03293714 | 947.2476 | 0.03284206 | 873.2643
0.03295841 | 947.2307 | 0.0328643 | 873.2686
0.03297871 | 947.1419 | 0.03288492 | 873.201
0.03300095 | 947.1018 | 0.0329062 | 873.1925
0.03302513 | 947.0067 | 0.03292843 | 873.2116
0.03304704 | 947.125 | 0.03295035 | 873.2601
0.03306831 | 946.9665 | 0.0329713 | 873.2538
0.03308991 | 946.9771 | 0.03299225 | 873.2855
0.03311054 | 946.9137 | 0.03301288 | 873.2833
0.03313181 | 946.8165 | 0.03303318 | 873.2749
0.03315501 | 946.732 | 0.03305639 | 873.239
0.03317532 | 946.7531 | 0.03307766 | 873.2897
0.03319627 | 946.6876 | 0.03309893 | 873.2221
0.03321754 | 946.6728 | 0.03312149 | 873.1693
0.03323881 | 946.5735 | 0.03314309 | 873.0954
0.0332617 | 946.5714 | 0.03316339 | 873.087
0.03328297 | 946.5207 | 0.03318434 | 873.0891
0.03330521 | 946.3727 | 0.03320529 | 873.0637
0.03332648 | 946.3579 | 0.03322721 | 873.0553
0.03334678 | 946.3537 | 0.03324913 | 873.0743
0.03336709 | 946.229 | 0.0332704 | 873.1208
0.03339062 | 946.2164 | 0.0332907 | 873.1461
0.03341157 | 946.2248 | 0.03331488 | 873.1714
0.03343381 | 946.1572 | 0.03333615 | 873.182
0.03345476 | 946.1424 | 0.03335968 | 873.1883
0.03347506 | 946.1593 | 0.03337998 | 873.2263
0.03349569 | 946.172 | 0.03340158 | 873.1735
0.03351696 | 946.2142 | 0.03342317 | 873.1588
0.03354049 | 946.1868 | 0.03344412 | 873.0912
0.03356434 | 946.2016 | 0.03346443 | 873.0954
0.03358497 | 946.229 | 0.03348538 | 873.0595
0.03360656 | 946.2164 | 0.03350761 | 873.0152
0.03362783 | 946.191 | 0.03353147 | 872.992
0.03364975 | 946.2396 | 0.0335537 | 873.0131
0.03367006 | 946.229 | 0.03357401 | 872.9751
0.03369133 | 946.2312 | 0.03359657 | 872.9307
0.03371453 | 946.2565 | 0.03361881 | 872.9159
0.03373484 | 946.2481 | 0.03363944 | 872.8589
0.03375547 | 946.0727 | 0.03366264 | 872.7914
0.03377642 | 946.117 | 0.03368391 | 872.7555
0.03379865 | 946.0896 | 0.03370809 | 872.6837
0.03382089 | 946.0748 | 0.03372904 | 872.7154
0.0338412 | 946.0642 | 0.0337516 | 872.7217
0.03386312 | 945.9691 | 0.03377223 | 872.7618
0.03388407 | 945.948 | 0.03379318 | 872.7871
0.0339063 | 945.9374 | 0.03381445 | 872.8188
0.03393177 | 945.8952 | 0.03383508 | 872.9307
0.03395272 | 945.8571 | 0.03385635 | 872.9561
0.03397753 | 945.8106 | 0.03387891 | 872.9687
0.03400332 | 945.7557 | 0.03390179 | 873.011
0.03402556 | 945.7747 | 0.033925 | 873.0806
0.03404812 | 945.6817 | 0.0339482 | 873.1334
0.03406875 | 945.6162 | 0.03396851 | 873.1313
0.03409098 | 945.5782 | 0.03398946 | 873.201
0.0341129 | 945.5655 | 0.03401105 | 873.2116
0.03413385 | 945.4958 | 0.03403394 | 873.2221
0.03415416 | 945.4831 | 0.03405456 | 873.2094
0.03417446 | 945.445 | 0.03407713 | 873.2559
0.03419702 | 945.3901 | 0.03410065 | 873.2601
0.03421829 | 945.4028 | 0.03412096 | 873.2728
0.03423957 | 945.3838 | 0.03414223 | 873.3129
0.03426181 | 945.2422 | 0.03416254 | 873.2855
0.03428308 | 945.2358 | 0.03418768 | 873.2369
0.03430371 | 945.1407 | 0.03420927 | 873.2791
0.03432498 | 945.109 | 0.03423119 | 873.2939
0.03434625 | 945.0964 | 0.0342531 | 873.3171
0.03436784 | 944.9696 | 0.03427438 | 873.2622
0.03439234 | 945.0034 | 0.03429597 | 873.3087
0.03441264 | 944.8153 | 0.03431789 | 873.2221
0.03443295 | 944.7963 | 0.03433819 | 873.2665
0.03445422 | 944.7477 | 0.03435914 | 873.2411
0.03447614 | 944.6991 | 0.03437977 | 873.2411
0.03449838 | 944.6737 | 0.03440136 | 873.2749
0.03452094 | 944.6568 | 0.03442328 | 873.2517
0.03454124 | 944.6019 | 0.03444713 | 873.2517
0.03456348 | 944.5786 | 0.0344713 | 873.2474
0.03458894 | 944.4941 | 0.03449548 | 873.2538
0.03461086 | 944.454 | 0.03451643 | 873.2031
0.03463181 | 944.4201 | 0.03453802 | 873.2094
0.03465373 | 944.2976 | 0.03455897 | 873.3002
0.03467726 | 944.2595 | 0.03458056 | 873.1567
0.03469885 | 944.1053 | 0.03460506 | 873.1989
0.03472077 | 944.0567 | 0.03462698 | 873.0891
0.03474107 | 944.0715 | 0.03464921 | 873.0659
0.03476492 | 943.8665 | 0.03466952 | 873.1123
0.03478748 | 943.8475 | 0.03469047 | 873.0975
0.03480908 | 943.801 | 0.03471142 | 873.0701
0.03483164 | 943.7165 | 0.03473205 | 873.0405
0.0348542 | 943.7143 | 0.03475332 | 873.0046
0.03487612 | 943.6805 | 0.03477491 | 873.087
0.03489642 | 943.6742 | 0.03479586 | 873.0659
0.03491705 | 943.6298 | 0.03481842 | 873.0532
0.03493735 | 943.6023 | 0.03483905 | 873.087
0.03496056 | 943.5453 | 0.03486 | 873.0279
0.0349828 | 943.4861 | 0.03488224 | 873.011
0.03500536 | 943.484 | 0.03490384 | 872.9898
0.03502792 | 943.41 | 0.03492511 | 873.0025
0.03504855 | 943.3889 | 0.03494638 | 872.9687
0.03506982 | 943.3319 | 0.03496894 | 872.973
0.03509077 | 943.2875 | 0.03498957 | 872.9582
0.03511237 | 943.2283 | 0.03500987 | 872.9434
0.03513525 | 943.186 | 0.03503115 | 872.973
0.03515588 | 943.2177 | 0.035055 | 872.8885
0.0351765 | 943.1417 | 0.03507562 | 872.9392
0.03519745 | 943.1227 | 0.03509786 | 872.9223
0.03521937 | 943.0867 | 0.03511946 | 872.9582
0.03524096 | 943.0423 | 0.03514395 | 872.9687
0.03526288 | 942.998 | 0.0351649 | 872.8716
0.0352848 | 942.8712 | 0.03518521 | 872.9138
0.03530671 | 942.831 | 0.03521002 | 872.8779
0.03532702 | 942.8331 | 0.03523097 | 872.9012
0.03534765 | 942.7571 | 0.03525386 | 872.8716
0.03536989 | 942.7528 | 0.03527642 | 872.9075
0.03539148 | 942.6282 | 0.03529833 | 872.8885
0.03541179 | 942.6007 | 0.03531864 | 872.8632
0.03543338 | 942.6049 | 0.03533991 | 872.8843
0.03545433 | 942.5584 | 0.03536086 | 872.9054
0.03547754 | 942.5838 | 0.03538117 | 872.9349
0.03549784 | 942.6155 | 0.03540244 | 872.9983
0.03551944 | 942.569 | 0.03542274 | 872.9687
0.03554103 | 942.5183 | 0.03544402 | 872.9624
0.03556166 | 942.476 | 0.03546754 | 872.9856
0.03558519 | 942.4253 | 0.03548785 | 872.992
0.03560646 | 942.3365 | 0.03550912 | 873.0004
0.03562934 | 942.2562 | 0.03552943 | 872.9962
0.03564997 | 942.233 | 0.03555038 | 872.9751
0.03567124 | 942.1675 | 0.03557068 | 872.9455
0.03569477 | 942.0069 | 0.03559195 | 872.9666
0.03571669 | 941.9202 | 0.03561452 | 872.9666
0.03573699 | 941.8505 | 0.03563708 | 873.0321
0.03575923 | 941.8019 | 0.03565738 | 872.9835
0.03578018 | 941.6899 | 0.03567962 | 873.0257
0.03580113 | 941.7005 | 0.03570154 | 873.1292
0.03582337 | 941.635 | 0.03572184 | 873.0743
0.03584432 | 941.5251 | 0.03574344 | 873.0849
0.03586591 | 941.5272 | 0.03576439 | 873.1165
0.03588686 | 941.4025 | 0.03578598 | 873.1545
0.0359091 | 941.3645 | 0.03580822 | 873.1651
0.03593134 | 941.3729 | 0.03582949 | 873.1186
0.03595293 | 941.2313 | 0.0358527 | 873.1039
0.03597356 | 941.1215 | 0.03587365 | 873.0933
0.03599483 | 941.1088 | 0.03589395 | 873.0764
0.03601643 | 940.9017 | 0.03591587 | 873.0574
0.03603834 | 940.8129 | 0.03593617 | 873.1313
0.03605865 | 940.7453 | 0.03595712 | 873.1229
0.03607895 | 940.7305 | 0.03597743 | 873.1588
0.0360999 | 940.5868 | 0.03599806 | 873.1545
0.03612408 | 940.5784 | 0.03601868 | 873.1545
0.03614632 | 940.3628 | 0.03604092 | 873.2073
0.03616694 | 940.3459 | 0.03606155 | 873.1925
0.03618725 | 940.2381 | 0.03608282 | 873.1757
0.03620884 | 940.2339 | 0.03610409 | 873.0933
0.03623076 | 940.1832 | 0.03612537 | 873.0616
0.03625171 | 940.0945 | 0.03614632 | 873.0574
0.03627266 | 940.0078 | 0.03616759 | 873.087
0.03629587 | 939.8303 | 0.03619079 | 873.0828
0.03631778 | 939.7754 | 0.03621174 | 873.0321
0.03633938 | 939.6021 | 0.03623302 | 873.0532
0.03636 | 939.5176 | 0.03625429 | 873.0722
0.03638289 | 939.3506 | 0.03627492 | 873.0553
0.03640384 | 939.19 | 0.03629651 | 873.0257
0.03642511 | 939.078 | 0.03631682 | 872.9666
0.03644606 | 938.8751 | 0.03633712 | 872.9582
0.03646798 | 938.8857 | 0.03635807 | 872.9814
0.03649086 | 938.7357 | 0.03637838 | 873.011
0.03651278 | 938.5476 | 0.03639997 | 872.9371
0.03653534 | 938.5074 | 0.03642124 | 872.9307
0.03655629 | 938.4102 | 0.03644445 | 872.9392
0.03657724 | 938.237 | 0.03646669 | 872.9181
0.03659948 | 938.1461 | 0.03648731 | 872.9455
0.03662204 | 937.9644 | 0.03650794 | 872.8779
0.03664395 | 937.7932 | 0.0365305 | 872.8779
0.03666458 | 937.6981 | 0.03655113 | 872.8632
0.0366865 | 937.5671 | 0.03657176 | 872.766
0.03670777 | 937.3663 | 0.03659335 | 872.7576
0.03673065 | 937.3494 | 0.03661398 | 872.8188
0.03675257 | 937.0768 | 0.03663493 | 872.823
0.03677288 | 936.9627 | 0.03665846 | 872.861
0.03679415 | 936.8613 | 0.0366807 | 872.7386
0.03681445 | 936.6246 | 0.03670261 | 872.8252
0.03683572 | 936.5274 | 0.03672453 | 872.7386
0.03685796 | 936.4894 | 0.03674516 | 872.7238
0.0368802 | 936.1132 | 0.03676578 | 872.6921
0.03690147 | 935.8765 | 0.03678609 | 872.6816
0.03692242 | 935.7286 | 0.03680736 | 872.6837
0.03694692 | 935.3757 | 0.03682863 | 872.6689
0.03697109 | 935.2045 | 0.03684926 | 872.6689
0.03699333 | 935.0756 | 0.03687118 | 872.6816
0.03701525 | 934.6678 | 0.03689503 | 872.7175
0.03703652 | 933.7464 | 0.03691598 | 872.7365
0.03705973 | 933.4654 | 0.03693725 | 872.7787
0.03708196 | 932.8589 | 0.03695949 | 872.7977
0.03710517 | 932.3074 | 0.03697979 | 872.8801
0.03712644 | 931.9354 | 0.03700107 | 872.8463
0.03714707 | 931.4135 | 0.03702169 | 872.8758
0.03717157 | 930.4583 | 0.03704393 | 872.9392
0.03719638 | 929.5687 | 0.03706649 | 872.9033
0.03721862 | 928.4846 | 0.0370868 | 872.9328
0.03723893 | 923.003 | 0.03710775 | 872.9455
0.03727696 | 914.3389 | 0.03712838 | 872.9244
0.03730371 | 910.0132 | 0.03714933 | 872.8822
0.03734045 | 904.8253 | 0.03717124 | 872.9476
0.03738815 | 898.7288 | 0.03719187 | 872.9941
0.03745036 | 891.6728 | 0.0372125 | 872.9413
0.03752642 | 883.6216 | 0.03723345 | 872.9518
0.03761667 | 874.5666 | 0.0372544 | 872.9666
0.03772367 | 864.512 | 0.03727535 | 872.954
0.03784744 | 853.4791 | 0.03729726 | 872.9877
0.03799118 | 841.4762 | 0.03731757 | 873.0046
|  | 0.03733916 | 872.9645
|  | 0.03735979 | 872.9497
|  | 0.03738203 | 872.9582
|  | 0.03740298 | 872.9772
|  | 0.03742328 | 872.9265
|  | 0.03744456 | 872.9413
|  | 0.03746841 | 872.8674
|  | 0.03748968 | 872.9223
|  | 0.03750998 | 872.9244
|  | 0.03753126 | 872.9328
|  | 0.0375535 | 872.9624
|  | 0.03757445 | 872.9624
|  | 0.03759475 | 873.0004
|  | 0.03761538 | 872.9392
|  | 0.03763729 | 872.9856
|  | 0.0376576 | 872.9645
|  | 0.03768016 | 872.8991
|  | 0.03770079 | 872.861
|  | 0.03772238 | 872.8568
|  | 0.03774333 | 872.8463
|  | 0.03776364 | 872.8526
|  | 0.0377862 | 872.8273
|  | 0.03780779 | 872.7597
|  | 0.0378281 | 872.7301
|  | 0.03785034 | 872.7597
|  | 0.03787096 | 872.7703
|  | 0.03789159 | 872.766
|  | 0.03791222 | 872.7449
|  | 0.03793478 | 872.7132
|  | 0.0379567 | 872.7491
|  | 0.03797765 | 872.6626
|  | 0.0379986 | 872.6457
|  | 0.03801987 | 872.6837
|  | 0.03804404 | 872.6393
|  | 0.0380666 | 872.6267
|  | 0.03808884 | 872.5317
|  | 0.0381114 | 872.5549
|  | 0.03813235 | 872.5591
|  | 0.03815556 | 872.5295
|  | 0.03817748 | 872.5295
|  | 0.0381981 | 872.5443
|  | 0.0382226 | 872.5021
|  | 0.03824323 | 872.3839
|  | 0.03826675 | 872.4979
|  | 0.03828803 | 872.4113
|  | 0.03831155 | 872.4155
|  | 0.03833186 | 872.3881
|  | 0.03835216 | 872.4134
|  | 0.03837344 | 872.3965
|  | 0.03839664 | 872.3839
|  | 0.03841695 | 872.4388
|  | 0.03843886 | 872.5063
|  | 0.0384611 | 872.5211
|  | 0.03848399 | 872.6056
|  | 0.03850623 | 872.6098
|  | 0.03852718 | 872.6077
|  | 0.03854813 | 872.595
|  | 0.03856875 | 872.6161
|  | 0.03858938 | 872.6225
|  | 0.03861291 | 872.5929
|  | 0.03863676 | 872.6583
|  | 0.03865803 | 872.6225
|  | 0.0386793 | 872.6203
|  | 0.03870122 | 872.6225
|  | 0.03872249 | 872.6182
|  | 0.03874376 | 872.6626
|  | 0.03876504 | 872.6372
|  | 0.03878695 | 872.6731
|  | 0.03880984 | 872.7027
|  | 0.03883046 | 872.7006
|  | 0.03885109 | 872.7175
|  | 0.03887365 | 872.7048
|  | 0.03889396 | 872.7175
|  | 0.03891426 | 872.6837
|  | 0.03893553 | 872.7006
|  | 0.03895713 | 872.6668
|  | 0.03897743 | 872.6964
|  | 0.03899871 | 872.6858
|  | 0.03901933 | 872.7344
|  | 0.03904028 | 872.7006
|  | 0.03906156 | 872.6415
|  | 0.03908186 | 872.6921
|  | 0.03910217 | 872.6921
|  | 0.03912279 | 872.6985
|  | 0.03914503 | 872.6436
|  | 0.03916598 | 872.6795
|  | 0.03918629 | 872.6415
|  | 0.03920756 | 872.6034
|  | 0.03922883 | 872.5908
|  | 0.03924978 | 872.5359
|  | 0.03927202 | 872.5464
|  | 0.03929329 | 872.557
|  | 0.03931521 | 872.5359
|  | 0.03933745 | 872.5507
|  | 0.03935904 | 872.5739
|  | 0.03937935 | 872.5823
|  | 0.03939965 | 872.5697
|  | 0.03941996 | 872.6246
|  | 0.03944058 | 872.5317
|  | 0.03946218 | 872.5274
|  | 0.03948281 | 872.5654
|  | 0.03950408 | 872.4937
|  | 0.039526 | 872.4198
|  | 0.03954759 | 872.481
|  | 0.03956789 | 872.5127
|  | 0.03958981 | 872.443
|  | 0.03961141 | 872.4134
|  | 0.03963203 | 872.3944
|  | 0.03965234 | 872.2614
|  | 0.03967264 | 872.3015
|  | 0.03969327 | 872.2888
|  | 0.03971615 | 872.3121
|  | 0.0397371 | 872.3184
|  | 0.03975773 | 872.2656
|  | 0.03977868 | 872.2297
|  | 0.03979995 | 872.1854
|  | 0.03982026 | 872.1875
|  | 0.03984056 | 872.1917
|  | 0.0398628 | 872.2234
|  | 0.03988343 | 872.2002
|  | 0.03990599 | 872.2572
|  | 0.03992726 | 872.2023
|  | 0.03994757 | 872.1769
|  | 0.03996787 | 872.3057
|  | 0.03998818 | 872.2677
|  | 0.04001042 | 872.2888
|  | 0.04003298 | 872.2783
|  | 0.04005586 | 872.3796
|  | 0.0400781 | 872.329
|  | 0.04010002 | 872.329
|  | 0.04012065 | 872.3416
|  | 0.04014321 | 872.424
|  | 0.04016351 | 872.4704
|  | 0.04018382 | 872.443
|  | 0.04020477 | 872.462
|  | 0.04022539 | 872.5063
|  | 0.04024699 | 872.5295
|  | 0.04026762 | 872.5739
|  | 0.04028953 | 872.5718
|  | 0.04031048 | 872.5633
|  | 0.04033079 | 872.5739
|  | 0.04035432 | 872.5908
|  | 0.04037623 | 872.6013
|  | 0.04039654 | 872.6288
|  | 0.04041813 | 872.614
|  | 0.04043973 | 872.5591
|  | 0.04046035 | 872.5549
|  | 0.04048066 | 872.538
|  | 0.04050354 | 872.5697
|  | 0.04052417 | 872.4979
|  | 0.04054609 | 872.4409
|  | 0.04056736 | 872.5063
|  | 0.04058799 | 872.4198
|  | 0.04060926 | 872.4556
|  | 0.04063118 | 872.4303
|  | 0.04065245 | 872.4219
|  | 0.04067404 | 872.4071
|  | 0.0406966 | 872.4831
|  | 0.04071884 | 872.4514
|  | 0.04073915 | 872.4789
|  | 0.04076042 | 872.3839
|  | 0.04078072 | 872.4409
|  | 0.04080103 | 872.4578
|  | 0.0408252 | 872.4071
|  | 0.04084809 | 872.367
|  | 0.04087097 | 872.367
|  | 0.0408916 | 872.3437
|  | 0.0409119 | 872.329
|  | 0.04093285 | 872.3078
|  | 0.04095412 | 872.3184
|  | 0.04097443 | 872.3078
|  | 0.04099506 | 872.2846
|  | 0.04101794 | 872.2572
|  | 0.04103824 | 872.2318
|  | 0.04105855 | 872.1537
|  | 0.04107918 | 872.1748
|  | 0.04110013 | 872.1516
|  | 0.04112043 | 872.1938
|  | 0.04114203 | 872.1959
|  | 0.04116265 | 872.0861
|  | 0.04118393 | 872.103
|  | 0.04120488 | 872.1009
|  | 0.0412284 | 872.0735
|  | 0.04124935 | 872.1115
|  | 0.04126966 | 872.0946
|  | 0.04129093 | 872.0587
|  | 0.04131285 | 872.1009
|  | 0.04133767 | 872.0312
|  | 0.04135926 | 872.0925
|  | 0.04138053 | 872.0376
|  | 0.04140342 | 871.9679
|  | 0.04142501 | 872.0122
|  | 0.04144757 | 872.0059
|  | 0.04146981 | 871.9953
|  | 0.04149076 | 871.951
|  | 0.041513 | 871.9721
|  | 0.04153717 | 871.9616
|  | 0.04155909 | 872.065
|  | 0.04158004 | 872.065
|  | 0.04160099 | 872.0967
|  | 0.0416229 | 872.0566
|  | 0.0416445 | 872.0376
|  | 0.04166577 | 872.065
|  | 0.04168672 | 872.0967
|  | 0.04170703 | 872.0418
|  | 0.04172894 | 872.0735
|  | 0.04175021 | 872.0692
|  | 0.04177052 | 872.0334
|  | 0.04179115 | 872.0418
|  | 0.04181145 | 872.1051
|  | 0.04183208 | 872.1157
|  | 0.04185367 | 872.0925
|  | 0.0418743 | 872.1347
|  | 0.04189461 | 872.1199
|  | 0.04191556 | 872.1896
|  | 0.04193941 | 872.1769
|  | 0.04196003 | 872.1622
|  | 0.04198195 | 872.1389
|  | 0.04200258 | 872.1643
|  | 0.04202288 | 872.1622
|  | 0.04204383 | 872.1241
|  | 0.04206414 | 872.1495
|  | 0.04208767 | 872.1769
|  | 0.04210894 | 872.1474
|  | 0.04212924 | 872.1706
|  | 0.04215116 | 872.1622
|  | 0.04217147 | 872.1833
|  | 0.04219306 | 872.1959
|  | 0.04221465 | 872.2614
|  | 0.04223528 | 872.2213
|  | 0.04225784 | 872.1938
|  | 0.0422804 | 872.2276
|  | 0.04230232 | 872.2783
|  | 0.04232424 | 872.2403
|  | 0.04234486 | 872.1347
|  | 0.04236517 | 872.1769
|  | 0.04238967 | 872.1178
|  | 0.04241126 | 872.103
|  | 0.0424335 | 872.0122
|  | 0.0424567 | 872.0038
|  | 0.04247959 | 871.9996
|  | 0.04250054 | 871.9595
|  | 0.04252536 | 871.9616
|  | 0.04254695 | 871.9088
|  | 0.04257016 | 871.9468
|  | 0.04259143 | 871.8729
|  | 0.04261205 | 871.9151
|  | 0.04263236 | 871.8813
|  | 0.04265428 | 871.8264
|  | 0.0426749 | 871.7948
|  | 0.04269553 | 871.7863
|  | 0.04271777 | 871.7926
|  | 0.04273969 | 871.7209
|  | 0.0427616 | 871.7567
|  | 0.04278223 | 871.7589
|  | 0.04280447 | 871.6976
|  | 0.04282478 | 871.6638
|  | 0.04284573 | 871.6364
|  | 0.04286764 | 871.6005
|  | 0.04288956 | 871.5921
|  | 0.0429118 | 871.5688
|  | 0.0429321 | 871.516
|  | 0.04295434 | 871.5097
|  | 0.04297497 | 871.5372
|  | 0.04299527 | 871.5245
|  | 0.04301784 | 871.4823
|  | 0.04303879 | 871.478
|  | 0.04305941 | 871.4907
|  | 0.04307972 | 871.5414
|  | 0.04310099 | 871.5308
|  | 0.04312129 | 871.5899
|  | 0.0431416 | 871.6385
|  | 0.04316223 | 871.6575
|  | 0.0431835 | 871.7103
|  | 0.0432038 | 871.7251
|  | 0.04322475 | 871.7504
|  | 0.04324603 | 871.7589
|  | 0.04326762 | 871.7462
|  | 0.04329083 | 871.7399
|  | 0.04331178 | 871.6976
|  | 0.04333305 | 871.7251
|  | 0.04335561 | 871.7082
|  | 0.04337882 | 871.6702
|  | 0.04340009 | 871.666
|  | 0.043422 | 871.7356
|  | 0.04344489 | 871.7631
|  | 0.04346552 | 871.7694
|  | 0.04348614 | 871.7948
|  | 0.04350903 | 871.7884
|  | 0.0435303 | 871.8116
|  | 0.04355286 | 871.7335
|  | 0.0435751 | 871.7905
|  | 0.04359605 | 871.7567
|  | 0.043617 | 871.6828
|  | 0.04363924 | 871.7293
|  | 0.04366212 | 871.7251
|  | 0.04368468 | 871.78
|  | 0.04370724 | 871.7187
|  | 0.04372852 | 871.7483
|  | 0.04375269 | 871.742
|  | 0.04377428 | 871.7926
|  | 0.04379588 | 871.7567
|  | 0.04381683 | 871.7821
|  | 0.04383745 | 871.7779
|  | 0.04385808 | 871.7842
|  | 0.04387935 | 871.6828
|  | 0.04390063 | 871.6343
|  | 0.04392383 | 871.6491
|  | 0.04394672 | 871.6554
|  | 0.04396863 | 871.6617
|  | 0.04399055 | 871.6258
|  | 0.04401118 | 871.6512
|  | 0.04403535 | 871.5287
|  | 0.04405694 | 871.5794
|  | 0.04407725 | 871.5688
|  | 0.04409852 | 871.6005
|  | 0.04412076 | 871.5477
|  | 0.04414268 | 871.5456
|  | 0.04416491 | 871.5498
|  | 0.04418586 | 871.5519
|  | 0.04420649 | 871.5076
|  | 0.04422809 | 871.4485
|  | 0.04425033 | 871.4548
|  | 0.04427224 | 871.3872
|  | 0.04429287 | 871.383
|  | 0.04431446 | 871.3725
|  | 0.04433606 | 871.3112
|  | 0.04435733 | 871.2943
|  | 0.04437764 | 871.3239
|  | 0.04440181 | 871.2986
|  | 0.04442372 | 871.3302
|  | 0.04444467 | 871.3513
|  | 0.04446627 | 871.231
|  | 0.04448754 | 871.2648
|  | 0.04450785 | 871.307
|  | 0.04452912 | 871.2753
|  | 0.04455039 | 871.2373
|  | 0.0445707 | 871.2648
|  | 0.04459326 | 871.2183
|  | 0.04461517 | 871.2035
|  | 0.04463838 | 871.2774
|  | 0.0446603 | 871.25
|  | 0.0446835 | 871.3197
|  | 0.0447051 | 871.3345
|  | 0.04472669 | 871.3197
|  | 0.04474861 | 871.3682
|  | 0.04477117 | 871.3619
|  | 0.04479244 | 871.3218
|  | 0.04481307 | 871.3155
|  | 0.04483337 | 871.3535
|  | 0.04485432 | 871.345
|  | 0.04487463 | 871.3513
|  | 0.04489622 | 871.2774
|  | 0.04491878 | 871.2964
|  | 0.04494263 | 871.364
|  | 0.04496648 | 871.3429
|  | 0.04498679 | 871.3345
|  | 0.04500838 | 871.3366
|  | 0.04502998 | 871.3176
|  | 0.04505157 | 871.3598
|  | 0.04507252 | 871.4274
|  | 0.04509347 | 871.4231
|  | 0.04511378 | 871.3746
|  | 0.04513473 | 871.3872
|  | 0.04515535 | 871.4801
|  | 0.04517663 | 871.4252
|  | 0.04519919 | 871.4168
|  | 0.04521982 | 871.383
|  | 0.04524044 | 871.3936
|  | 0.04526075 | 871.3767
|  | 0.04528138 | 871.4443
|  | 0.04530361 | 871.3936
|  | 0.04532392 | 871.3387
|  | 0.04534422 | 871.383
|  | 0.04536453 | 871.3915
|  | 0.04538548 | 871.3703
|  | 0.04540707 | 871.3492
|  | 0.04542931 | 871.307
|  | 0.04544994 | 871.269
|  | 0.04547025 | 871.25
|  | 0.04549087 | 871.2458
|  | 0.04551247 | 871.2225
|  | 0.045536 | 871.212
|  | 0.04555662 | 871.155
|  | 0.04557725 | 871.1803
|  | 0.04559852 | 871.1972
|  | 0.04561883 | 871.2014
|  | 0.04564203 | 871.1676
|  | 0.04566234 | 871.1149
|  | 0.04568361 | 871.0959
|  | 0.04570392 | 871.1318
|  | 0.04572422 | 871.1655
|  | 0.04574839 | 871.1275
|  | 0.04576934 | 871.1191
|  | 0.04578965 | 871.0431
|  | 0.04581285 | 870.9628
|  | 0.04583445 | 870.9861
|  | 0.04585475 | 870.9818
|  | 0.04587635 | 870.9502
|  | 0.04589891 | 870.9459
|  | 0.04592018 | 870.9291
|  | 0.04594307 | 870.9079
|  | 0.04596627 | 870.8974
|  | 0.04598658 | 870.8742
|  | 0.04600946 | 870.9016
|  | 0.04603105 | 870.9459
|  | 0.04605168 | 870.8995
|  | 0.04607231 | 870.9079
|  | 0.04609358 | 870.7876
|  | 0.04611518 | 870.7897
|  | 0.0461358 | 870.7644
|  | 0.04615998 | 870.7348
|  | 0.04618093 | 870.7559
|  | 0.04620155 | 870.7622
|  | 0.04622315 | 870.7622
|  | 0.04624571 | 870.7644
|  | 0.04626956 | 870.7939
|  | 0.04629244 | 870.8594
|  | 0.04631339 | 870.8383
|  | 0.0463337 | 870.9058
|  | 0.04635755 | 870.9459
|  | 0.04637914 | 870.9523
|  | 0.04640041 | 871.0093
|  | 0.04642104 | 871.0008
|  | 0.04644296 | 870.9861
|  | 0.0464652 | 870.9459
|  | 0.0464855 | 871.0051
|  | 0.04650645 | 871.0304
|  | 0.04652676 | 870.9966
|  | 0.04654771 | 870.9861
|  | 0.04656898 | 870.9628
|  | 0.04658928 | 870.9312
|  | 0.04661023 | 870.9861
|  | 0.04663247 | 871.0177
|  | 0.04665278 | 871.0325
|  | 0.04667502 | 870.9776
|  | 0.04669597 | 870.9987
|  | 0.04671885 | 870.9713
|  | 0.0467398 | 870.9459
|  | 0.04676011 | 870.9818
|  | 0.04678331 | 870.9671
|  | 0.04680813 | 870.9143
|  | 0.04682908 | 870.8657
|  | 0.046851 | 870.891
|  | 0.04687259 | 870.9269
|  | 0.04689354 | 870.9481
|  | 0.04691384 | 870.8699
|  | 0.04693447 | 870.9671
|  | 0.04695671 | 870.9692
|  | 0.04697959 | 870.9502
|  | 0.04700345 | 870.9544
|  | 0.0470273 | 870.9607
|  | 0.0470505 | 870.8953
|  | 0.04707081 | 870.91
|  | 0.04709111 | 870.8889
|  | 0.04711174 | 870.8995
|  | 0.04713204 | 870.7897
|  | 0.04715461 | 870.8108
|  | 0.04717556 | 870.7855
|  | 0.04719683 | 870.7411
|  | 0.04721746 | 870.7644
|  | 0.04723776 | 870.7327
|  | 0.04726 | 870.6947
|  | 0.04728159 | 870.7031
|  | 0.04730222 | 870.7264
|  | 0.04732253 | 870.7095
|  | 0.04734348 | 870.7116
|  | 0.04736668 | 870.6757
|  | 0.04738892 | 870.5701
|  | 0.04741019 | 870.5638
|  | 0.04743146 | 870.4983
|  | 0.0474537 | 870.4265
|  | 0.04747465 | 870.4856
|  | 0.04749496 | 870.3843
|  | 0.04751688 | 870.397
|  | 0.0475375 | 870.4392
|  | 0.0475591 | 870.4582
|  | 0.04757972 | 870.3611
|  | 0.04760003 | 870.4012
|  | 0.04762259 | 870.3421
|  | 0.0476429 | 870.3505
|  | 0.0476661 | 870.3357
|  | 0.04768899 | 870.2829
|  | 0.04771026 | 870.247
|  | 0.0477354 | 870.3252
|  | 0.04775699 | 870.2238
|  | 0.04777794 | 870.2597
|  | 0.04779889 | 870.2766
|  | 0.04781952 | 870.3209
|  | 0.04784498 | 870.2935
|  | 0.04786529 | 870.3062
|  | 0.04788785 | 870.3526
|  | 0.04790944 | 870.3526
|  | 0.04793039 | 870.3949
|  | 0.04795134 | 870.4139
|  | 0.04797229 | 870.4181
|  | 0.04799356 | 870.4688
|  | 0.04801548 | 870.4329
|  | 0.04803707 | 870.4244
|  | 0.04805802 | 870.4519
|  | 0.04807833 | 870.4666
|  | 0.04809896 | 870.4371
|  | 0.0481212 | 870.4054
|  | 0.04814279 | 870.4202
|  | 0.04816535 | 870.454
|  | 0.04818952 | 870.5068
|  | 0.04821047 | 870.5194
|  | 0.04823078 | 870.549
|  | 0.04825141 | 870.5405
|  | 0.04827461 | 870.4856
|  | 0.04829943 | 870.5321
|  | 0.04831973 | 870.5384
|  | 0.04834036 | 870.5342
|  | 0.04836163 | 870.5131
|  | 0.04838258 | 870.5152
|  | 0.04840547 | 870.5321
|  | 0.04842706 | 870.5131
|  | 0.04844833 | 870.4392
|  | 0.04846928 | 870.4582
|  | 0.0484912 | 870.4455
|  | 0.04851344 | 870.4012
|  | 0.04853503 | 870.4561
|  | 0.04855631 | 870.3864
|  | 0.04857661 | 870.4012
|  | 0.04859692 | 870.3674
|  | 0.04861819 | 870.3378
|  | 0.04863849 | 870.3357
|  | 0.04865912 | 870.3294
|  | 0.04868136 | 870.2639
|  | 0.04870295 | 870.2344
|  | 0.04872648 | 870.19
|  | 0.0487484 | 870.2344
|  | 0.04876903 | 870.114
|  | 0.04878965 | 870.1584
|  | 0.04881157 | 870.1457
|  | 0.04883445 | 870.1668
|  | 0.0488554 | 870.1816
|  | 0.04887635 | 870.1351
|  | 0.04889859 | 870.152
|  | 0.04891986 | 870.1626
|  | 0.04894371 | 870.1035
|  | 0.04896692 | 870.1267
|  | 0.04898755 | 870.0908
|  | 0.0490085 | 870.038
|  | 0.04903009 | 870.0106
|  | 0.0490504 | 870.0021
|  | 0.04907199 | 869.9768
|  | 0.0490923 | 869.9071
|  | 0.04911389 | 869.9092
|  | 0.04913484 | 869.9029
|  | 0.04915644 | 869.9367
|  | 0.04917738 | 869.9134
|  | 0.04919833 | 869.9388
|  | 0.04921864 | 869.886
|  | 0.04923927 | 869.8332
|  | 0.04926183 | 869.8205
|  | 0.04928342 | 869.8163
|  | 0.04930373 | 869.81
|  | 0.04932436 | 869.8184
|  | 0.04934498 | 869.8226
|  | 0.04936593 | 869.8184
|  | 0.04938817 | 869.8501
|  | 0.04940912 | 869.8775
|  | 0.04943072 | 869.867
|  | 0.04945328 | 869.8543
|  | 0.04947358 | 869.8543
|  | 0.04949389 | 869.8522
|  | 0.04951548 | 869.8944
|  | 0.04953772 | 869.8881
|  | 0.04956125 | 869.8501
|  | 0.04958155 | 869.9155
|  | 0.04960347 | 869.9029
|  | 0.04962507 | 869.8839
|  | 0.04964988 | 869.8628
|  | 0.04967148 | 869.8691
|  | 0.04969275 | 869.8965
|  | 0.04971338 | 869.8015
|  | 0.049734 | 869.8606
|  | 0.04975592 | 869.8015
|  | 0.04977655 | 869.8205
|  | 0.0497975 | 869.8923
|  | 0.04981813 | 869.8818
|  | 0.04984004 | 869.9177
|  | 0.04986357 | 869.886
|  | 0.04988645 | 869.9578
|  | 0.04990676 | 869.9324
|  | 0.04992932 | 869.8775
|  | 0.04995059 | 869.9219
|  | 0.04997251 | 869.8184
|  | 0.04999314 | 869.9113
|  | 0.05001409 | 869.7994
|  | 0.05003568 | 869.81
|  | 0.05005599 | 869.8269
|  | 0.05007726 | 869.8015
|  | 0.05009788 | 869.8015
|  | 0.05011819 | 869.7825
|  | 0.05013946 | 869.7994
|  | 0.0501617 | 869.7846
|  | 0.05018523 | 869.8353
|  | 0.05020553 | 869.8606
|  | 0.05022681 | 869.8248
|  | 0.05024711 | 869.7889
|  | 0.05026903 | 869.7783
|  | 0.05029094 | 869.7973
|  | 0.05031125 | 869.7424
|  | 0.05033284 | 869.7276
|  | 0.05035347 | 869.6579
|  | 0.05037539 | 869.7107
|  | 0.05039698 | 869.7128
|  | 0.05041729 | 869.6854
|  | 0.05043856 | 869.7128
|  | 0.05046112 | 869.6896
|  | 0.05048175 | 869.6242
|  | 0.05050399 | 869.6052
|  | 0.05052462 | 869.603
|  | 0.05054556 | 869.4785
|  | 0.05056619 | 869.5186
|  | 0.05058714 | 869.4531
|  | 0.05060809 | 869.4236
|  | 0.05062936 | 869.4447
|  | 0.05064999 | 869.4025
|  | 0.0506703 | 869.3391
|  | 0.05069221 | 869.2906
|  | 0.05071542 | 869.2251
|  | 0.05073734 | 869.2779
|  | 0.05075861 | 869.2399
|  | 0.05077891 | 869.261
|  | 0.05079954 | 869.3222
|  | 0.05082081 | 869.2821
|  | 0.05084144 | 869.1808
|  | 0.05086175 | 869.2251
|  | 0.05088237 | 869.2082
|  | 0.05090461 | 869.1744
|  | 0.05092588 | 869.2145
|  | 0.05094716 | 869.1237
|  | 0.05096972 | 869.1829
|  | 0.05099099 | 869.2568
|  | 0.05101355 | 869.2124
|  | 0.05103579 | 869.1491
|  | 0.05105771 | 869.185
|  | 0.05107801 | 869.2673
|  | 0.05109896 | 869.2378
|  | 0.05111927 | 869.2293
|  | 0.05114215 | 869.2082
|  | 0.05116568 | 869.2525
|  | 0.05118792 | 869.242
|  | 0.05120951 | 869.242
|  | 0.05123014 | 869.204
|  | 0.05125206 | 869.166
|  | 0.05127365 | 869.1955
|  | 0.05129428 | 869.2399
|  | 0.05131587 | 869.2019
|  | 0.05133618 | 869.2779
|  | 0.05135648 | 869.28
|  | 0.05137711 | 869.2694
|  | 0.05139774 | 869.2483
|  | 0.05141901 | 869.3349
|  | 0.05143996 | 869.3813
|  | 0.05146123 | 869.3856
|  | 0.05148347 | 869.4003
|  | 0.05150474 | 869.3159
|  | 0.05152795 | 869.318
|  | 0.05155019 | 869.3497
|  | 0.05157049 | 869.3159
|  | 0.0515908 | 869.3032
|  | 0.05161175 | 869.299
|  | 0.05163334 | 869.2293
|  | 0.05165429 | 869.2631
|  | 0.05167524 | 869.2082
|  | 0.05169587 | 869.223
|  | 0.05171811 | 869.2504
|  | 0.05173906 | 869.2335
|  | 0.0517613 | 869.2589
|  | 0.05178321 | 869.2399
|  | 0.05180577 | 869.204
|  | 0.05182769 | 869.2166
|  | 0.05184928 | 869.1786
|  | 0.05187056 | 869.1765
|  | 0.05189118 | 869.1259
|  | 0.05191213 | 869.1301
|  | 0.05193469 | 869.0583
|  | 0.051955 | 869.0013
|  | 0.05197724 | 868.9971
|  | 0.05199883 | 868.9759
|  | 0.05201946 | 868.9295
|  | 0.05204202 | 868.9696
|  | 0.05206233 | 868.94
|  | 0.05208263 | 868.9569
|  | 0.05210616 | 868.9358
|  | 0.05212647 | 868.9295
|  | 0.05214709 | 868.8915
|  | 0.05216998 | 868.9042
|  | 0.05219028 | 868.8978
|  | 0.0522122 | 868.8725
|  | 0.05223347 | 868.8408
|  | 0.05225506 | 868.7563
|  | 0.05227634 | 868.7669
|  | 0.05229729 | 868.7162
|  | 0.05232114 | 868.6128
|  | 0.05234241 | 868.6318
|  | 0.052364 | 868.674
|  | 0.05238431 | 868.6634
|  | 0.05240494 | 868.5959
|  | 0.05242524 | 868.6043
|  | 0.05244555 | 868.5452
|  | 0.05246617 | 868.4776
|  | 0.05248648 | 868.484
|  | 0.05250775 | 868.446
|  | 0.05252806 | 868.4502
|  | 0.05255062 | 868.4122
|  | 0.05257124 | 868.4206
|  | 0.05259284 | 868.4058
|  | 0.05261314 | 868.3805
|  | 0.05263409 | 868.4164
|  | 0.05265504 | 868.4164
|  | 0.05267664 | 868.3826
|  | 0.05269694 | 868.465
|  | 0.05271822 | 868.5262
|  | 0.05273917 | 868.5262
|  | 0.05275979 | 868.5473
|  | 0.05278203 | 868.5431
|  | 0.05280363 | 868.56
|  | 0.0528249 | 868.5473
|  | 0.05284843 | 868.6402
|  | 0.05287131 | 868.6381
|  | 0.05289258 | 868.5178
|  | 0.05291353 | 868.5621
|  | 0.05293416 | 868.5938
|  | 0.05295608 | 868.5494
|  | 0.05297831 | 868.5558
|  | 0.05299991 | 868.5093
|  | 0.0530244 | 868.4755
|  | 0.05304632 | 868.4861
|  | 0.05306824 | 868.6064
|  | 0.05308854 | 868.6381
|  | 0.05311078 | 868.5093
|  | 0.05313238 | 868.5114
|  | 0.0531559 | 868.5473
|  | 0.05317847 | 868.4945
|  | 0.05320006 | 868.5114
|  | 0.05322069 | 868.522
|  | 0.05324228 | 868.4607
|  | 0.05326259 | 868.4016
|  | 0.05328321 | 868.3995
|  | 0.05330739 | 868.4227
|  | 0.05332801 | 868.427
|  | 0.05334864 | 868.4312
|  | 0.05336895 | 868.4291
|  | 0.05339215 | 868.4713
|  | 0.0534131 | 868.5072
|  | 0.05343437 | 868.4164
|  | 0.05345887 | 868.3573
|  | 0.05347982 | 868.4016
|  | 0.05350012 | 868.3742
|  | 0.05352075 | 868.277
|  | 0.05354267 | 868.3235
|  | 0.05356459 | 868.2454
|  | 0.05358779 | 868.1482
|  | 0.05361035 | 868.22
|  | 0.0536313 | 868.2095
|  | 0.05365257 | 868.2116
|  | 0.05367417 | 868.2031
|  | 0.05369544 | 868.1884
|  | 0.05371575 | 868.201
|  | 0.05373702 | 868.1609
|  | 0.05375797 | 868.1504
|  | 0.05378214 | 868.1039
|  | 0.05380245 | 868.0722
|  | 0.05382275 | 868.0849
|  | 0.05384338 | 867.8885
|  | 0.05386433 | 867.9498
|  | 0.05388528 | 867.9054
|  | 0.05390752 | 867.8801
|  | 0.05393008 | 867.859
|  | 0.05395167 | 867.8548
|  | 0.05397423 | 867.8167
|  | 0.05399518 | 867.783
|  | 0.05401678 | 867.84
|  | 0.05403805 | 867.7977
|  | 0.05405964 | 867.8167
|  | 0.05408156 | 867.7745
|  | 0.05410219 | 867.7069
|  | 0.05412314 | 867.7217
|  | 0.05414505 | 867.7365
|  | 0.05416633 | 867.7534
|  | 0.0541876 | 867.7555
|  | 0.05420855 | 867.7344
|  | 0.05422885 | 867.7112
|  | 0.05424916 | 867.7175
|  | 0.05427204 | 867.7661
|  | 0.0542946 | 867.7893
|  | 0.05431781 | 867.8062
|  | 0.05433908 | 867.8674
|  | 0.05436229 | 867.8379
|  | 0.05438292 | 867.8526
|  | 0.05440354 | 867.7914
|  | 0.05442385 | 867.8505
|  | 0.05444576 | 867.7618
|  | 0.05446897 | 867.7281
|  | 0.05449056 | 867.7956
|  | 0.05451248 | 867.7576
|  | 0.05453279 | 867.7597
|  | 0.05455406 | 867.745
|  | 0.05457533 | 867.7302
|  | 0.05459725 | 867.7196
|  | 0.05461884 | 867.7112
|  | 0.05464044 | 867.8569
|  | 0.05466493 | 867.7745
|  | 0.05468588 | 867.7851
|  | 0.05470748 | 867.7872
|  | 0.05472842 | 867.783
|  | 0.05475002 | 867.7471
|  | 0.05477258 | 867.7133
|  | 0.05479289 | 867.6816
|  | 0.05481384 | 867.6816
|  | 0.05483446 | 867.6901
|  | 0.05485606 | 867.6711
|  | 0.05487894 | 867.5718
|  | 0.05490021 | 867.5845
|  | 0.05492213 | 867.538
|  | 0.05494276 | 867.5486
|  | 0.05496629 | 867.5233
|  | 0.0549882 | 867.5929
|  | 0.0550098 | 867.5634
|  | 0.05503204 | 867.5148
|  | 0.05505298 | 867.5148
|  | 0.05507522 | 867.5781
|  | 0.05509617 | 867.5444
|  | 0.05511809 | 867.4937
|  | 0.05513904 | 867.4641
|  | 0.05516128 | 867.424
|  | 0.0551832 | 867.3607
|  | 0.05520479 | 867.348
|  | 0.05522574 | 867.3142
|  | 0.05524701 | 867.2783
|  | 0.05526893 | 867.3037
|  | 0.05528956 | 867.2973
|  | 0.05530986 | 867.3269
|  | 0.05533146 | 867.3058
|  | 0.05535176 | 867.2889
|  | 0.05537271 | 867.196
|  | 0.05539366 | 867.2298
|  | 0.0554159 | 867.2192
|  | 0.05543685 | 867.1643
|  | 0.05545941 | 867.1812
|  | 0.05548133 | 867.0841
|  | 0.05550292 | 867.0292
|  | 0.05552838 | 867.0693
|  | 0.05554869 | 866.9869
|  | 0.05557028 | 866.9743
|  | 0.05559123 | 866.9954
|  | 0.05561283 | 866.9764
|  | 0.05563313 | 867.0017
|  | 0.05565505 | 866.9806
|  | 0.055676 | 866.9046
|  | 0.0556963 | 866.8793
|  | 0.0557179 | 866.9004
|  | 0.05573853 | 866.8222
|  | 0.05575947 | 866.7885
|  | 0.05578333 | 866.7336
|  | 0.05580395 | 866.6998
|  | 0.05582426 | 866.7124
|  | 0.05584714 | 866.7483
|  | 0.05586745 | 866.6829
|  | 0.0558884 | 866.704
|  | 0.0559087 | 866.7188
|  | 0.05593062 | 866.7716
|  | 0.05595157 | 866.7758
|  | 0.05597284 | 866.7779
|  | 0.05599379 | 866.7695
|  | 0.05601442 | 866.8328
|  | 0.05603698 | 866.8096
|  | 0.05605728 | 866.8455
|  | 0.05607791 | 866.8075
|  | 0.05609822 | 866.8412
|  | 0.05611852 | 866.7842
|  | 0.05614237 | 866.8518
|  | 0.05616332 | 866.8011
|  | 0.05618363 | 866.7842
|  | 0.05620425 | 866.8054
|  | 0.05622778 | 866.8096
|  | 0.05624809 | 866.8455
|  | 0.05627 | 866.8602
|  | 0.05629257 | 866.856
|  | 0.05631545 | 866.8645
|  | 0.05633769 | 866.7589
|  | 0.05635993 | 866.742
|  | 0.05638249 | 866.7505
|  | 0.05640376 | 866.704
|  | 0.05642439 | 866.7589
|  | 0.05644598 | 866.7758
|  | 0.05646725 | 866.7019
|  | 0.05648949 | 866.6597
|  | 0.05651141 | 866.6597
|  | 0.05653236 | 866.6491
|  | 0.05655363 | 866.6597
|  | 0.05657458 | 866.628
|  | 0.0565965 | 866.6491
|  | 0.05661777 | 866.666
|  | 0.05663969 | 866.6449
|  | 0.0566616 | 866.6575
|  | 0.05668449 | 866.6787
|  | 0.05670511 | 866.6829
|  | 0.05672542 | 866.6259
|  | 0.05674734 | 866.6343
|  | 0.05676861 | 866.5435
|  | 0.05678956 | 866.533
|  | 0.05681083 | 866.4422
|  | 0.05683178 | 866.4633
|  | 0.05685337 | 866.4548
|  | 0.05687497 | 866.3746
|  | 0.05689656 | 866.3641
|  | 0.05691687 | 866.288
|  | 0.0569404 | 866.3176
|  | 0.05696328 | 866.3387
|  | 0.05698584 | 866.2521
|  | 0.05700905 | 866.1804
|  | 0.05703 | 866.1888
|  | 0.05705288 | 866.0938
|  | 0.05707415 | 866.0558
|  | 0.0570951 | 866.0431
|  | 0.05711766 | 865.9734
|  | 0.05714055 | 865.908
|  | 0.05716085 | 865.9122
|  | 0.0571818 | 865.8805
|  | 0.05720307 | 865.8594
|  | 0.05722435 | 865.8721
|  | 0.05724594 | 865.8193
|  | 0.05726721 | 865.8742
|  | 0.05728848 | 865.8573
|  | 0.05730911 | 865.8087
|  | 0.05732974 | 865.8087
|  | 0.05735004 | 865.7285
|  | 0.05737261 | 865.6778
|  | 0.05739484 | 865.6377
|  | 0.05741515 | 865.6609
|  | 0.05743707 | 865.7538
|  | 0.05745737 | 865.7011
|  | 0.05747864 | 865.7243
|  | 0.05749959 | 865.6863
|  | 0.05752248 | 865.7454
|  | 0.05754826 | 865.7369
|  | 0.05756953 | 865.7391
|  | 0.05759242 | 865.794
|  | 0.05761337 | 865.7264
|  | 0.05763561 | 865.7454
|  | 0.05765623 | 865.7707
|  | 0.05767718 | 865.7602
|  | 0.05769781 | 865.7813
|  | 0.05771812 | 865.775
|  | 0.05773874 | 865.7179
|  | 0.05775905 | 865.7285
|  | 0.05777968 | 865.7095
|  | 0.05779998 | 865.7032
|  | 0.05782093 | 865.7032
|  | 0.05784285 | 865.7496
|  | 0.05786315 | 865.7538
|  | 0.0578841 | 865.6694
|  | 0.05790537 | 865.7391
|  | 0.05792665 | 865.7412
|  | 0.05794824 | 865.7074
|  | 0.05796919 | 865.7327
|  | 0.05799143 | 865.7538
|  | 0.05801173 | 865.7602
|  | 0.05803365 | 865.6926
|  | 0.05805396 | 865.682
|  | 0.0580762 | 865.6483
|  | 0.05809779 | 865.6398
|  | 0.05812164 | 865.663
|  | 0.05814195 | 865.5701
|  | 0.05816354 | 865.6018
|  | 0.05818384 | 865.5617
|  | 0.05820641 | 865.5385
|  | 0.05822671 | 865.53
|  | 0.05824734 | 865.5279
|  | 0.05826861 | 865.4772
|  | 0.05829053 | 865.5195
|  | 0.05831277 | 865.4413
|  | 0.05833468 | 865.4118
|  | 0.05835531 | 865.3125
|  | 0.05837852 | 865.2999
|  | 0.05839882 | 865.207
|  | 0.05841945 | 865.207
|  | 0.05844008 | 865.2027
|  | 0.05846232 | 865.2049
|  | 0.05848423 | 865.1859
|  | 0.05850615 | 865.1647
|  | 0.05852839 | 865.1141
|  | 0.05854902 | 865.1415
|  | 0.05856932 | 865.1542
|  | 0.05859156 | 865.1183
|  | 0.05861186 | 865.1563
|  | 0.05863281 | 865.0951
|  | 0.0586557 | 865.1141
|  | 0.05867761 | 865.0486
|  | 0.05869985 | 864.9979
|  | 0.05872145 | 865.0169
|  | 0.05874272 | 864.9895
|  | 0.05876431 | 864.9114
|  | 0.05878623 | 864.8501
|  | 0.05880718 | 864.8501
|  | 0.05883071 | 864.8438
|  | 0.05885327 | 864.7699
|  | 0.0588739 | 864.7213
|  | 0.05889614 | 864.7804
|  | 0.05891838 | 864.7108
|  | 0.05894061 | 864.6664
|  | 0.05896092 | 864.7044
|  | 0.05898413 | 864.5186
|  | 0.0590054 | 864.5651
|  | 0.05902796 | 864.525
|  | 0.05904988 | 864.5292
|  | 0.0590705 | 864.4827
|  | 0.05909242 | 864.4152
|  | 0.05911369 | 864.4637
|  | 0.059134 | 864.4616
|  | 0.05915495 | 864.4616
|  | 0.05917654 | 864.4658
|  | 0.05919846 | 864.4764
|  | 0.0592207 | 864.4743
|  | 0.05924197 | 864.5271
|  | 0.05926582 | 864.5165
|  | 0.05928838 | 864.5566
|  | 0.05930869 | 864.5038
|  | 0.05932899 | 864.4511
|  | 0.05935091 | 864.4743
|  | 0.05937315 | 864.487
|  | 0.05939539 | 864.4743
|  | 0.05941666 | 864.4511
|  | 0.05943728 | 864.4658
|  | 0.05945791 | 864.4827
|  | 0.05947886 | 864.4764
|  | 0.0595011 | 864.4806
|  | 0.05952173 | 864.4848
|  | 0.059543 | 864.4827
|  | 0.05956459 | 864.4637
|  | 0.05958748 | 864.4553
|  | 0.05960843 | 864.3856
|  | 0.05963034 | 864.4257
|  | 0.05965097 | 864.4405
|  | 0.05967128 | 864.3919
|  | 0.05969287 | 864.3624
|  | 0.05971414 | 864.2821
|  | 0.05973703 | 864.2779
|  | 0.05976023 | 864.3033
|  | 0.05978054 | 864.261
|  | 0.05980568 | 864.2653
|  | 0.05982888 | 864.2568
|  | 0.05985048 | 864.2568
|  | 0.05987111 | 864.2019
|  | 0.0598927 | 864.1998
|  | 0.05991655 | 864.2167
|  | 0.0599375 | 864.1491
|  | 0.05995909 | 864.1048
|  | 0.05998133 | 864.0393
|  | 0.06000325 | 864.0837
|  | 0.06002646 | 864.0583
|  | 0.06004676 | 863.9802
|  | 0.06006707 | 864.033
|  | 0.06008963 | 863.9612
|  | 0.0601109 | 863.938
|  | 0.06013185 | 863.8789
|  | 0.06015312 | 863.8704
|  | 0.06017439 | 863.8366
|  | 0.06019599 | 863.7986
|  | 0.06021662 | 863.8303
|  | 0.06024014 | 863.7015
|  | 0.06026109 | 863.7036
|  | 0.06028237 | 863.6086
|  | 0.06030428 | 863.5474
|  | 0.06032491 | 863.4692
|  | 0.06034618 | 863.4587
|  | 0.06036842 | 863.4671
|  | 0.06038905 | 863.4207
|  | 0.06041 | 863.3658
|  | 0.06043095 | 863.2771
|  | 0.06045383 | 863.2792
|  | 0.06047446 | 863.2623
|  | 0.06049605 | 863.2454
|  | 0.06051797 | 863.1905
|  | 0.06053827 | 863.1821
|  | 0.06056019 | 863.2032
|  | 0.06058307 | 863.1736
|  | 0.06060467 | 863.1462
|  | 0.06062626 | 863.1715
|  | 0.06065011 | 863.1145
|  | 0.06067396 | 863.0828
|  | 0.06069846 | 863.1061
|  | 0.06072005 | 863.1335
|  | 0.06074262 | 863.0807
|  | 0.06076389 | 863.0469
|  | 0.06078419 | 863.0596
|  | 0.06080611 | 863.1039
|  | 0.0608277 | 863.0871
|  | 0.06084865 | 863.0427
|  | 0.06087057 | 863.0765
|  | 0.06089345 | 863.0786
|  | 0.06091956 | 863.0364
|  | 0.06093987 | 863.0427
|  | 0.06096339 | 862.9561
|  | 0.06098434 | 862.954
|  | 0.06100594 | 862.9076
|  | 0.06102624 | 862.9097
|  | 0.06105074 | 862.8928
|  | 0.06107298 | 862.9181
|  | 0.06109393 | 862.8379
|  | 0.0611152 | 862.8231
|  | 0.0611355 | 862.8569
|  | 0.06115903 | 862.878
|  | 0.06117998 | 862.9329
|  | 0.06120029 | 862.8632
|  | 0.0612222 | 862.8231
|  | 0.06124283 | 862.8041
|  | 0.06126668 | 862.7471
|  | 0.06128699 | 862.7534
|  | 0.06130794 | 862.7007
|  | 0.06133018 | 862.7154
|  | 0.06135209 | 862.6267
|  | 0.0613724 | 862.6331
|  | 0.06139335 | 862.6014
|  | 0.06141591 | 862.6458
|  | 0.06143621 | 862.555
|  | 0.06145781 | 862.5317
|  | 0.06147972 | 862.4979
|  | 0.06150067 | 862.4684
|  | 0.06152291 | 862.4832
|  | 0.06154322 | 862.4642
|  | 0.06156352 | 862.3797
|  | 0.06158447 | 862.4114
|  | 0.06160832 | 862.3058
|  | 0.06162927 | 862.2931
|  | 0.06165183 | 862.367
|  | 0.06167246 | 862.3164
|  | 0.0616947 | 862.272
|  | 0.06171597 | 862.1664
|  | 0.0617366 | 862.1411
|  | 0.06175787 | 862.1686
|  | 0.0617785 | 862.0947
|  | 0.06179913 | 862.0398
|  | 0.06181975 | 861.9659
|  | 0.06184006 | 862.0102
|  | 0.06186262 | 861.9553
|  | 0.06188454 | 861.9511
|  | 0.06190484 | 861.8455
|  | 0.06192515 | 861.8434
|  | 0.061949 | 861.7885
|  | 0.06197092 | 861.7526
|  | 0.06199315 | 861.7378
|  | 0.06201475 | 861.609
|  | 0.06203634 | 861.6238
|  | 0.06205665 | 861.5499
|  | 0.06207856 | 861.5077
|  | 0.06210048 | 861.4844
|  | 0.0621224 | 861.4422
|  | 0.06214625 | 861.3556
|  | 0.0621672 | 861.3092
|  | 0.06218783 | 861.2437
|  | 0.06220942 | 861.1445
|  | 0.06223295 | 861.0938
|  | 0.06225358 | 861.0769
|  | 0.06227485 | 860.9207
|  | 0.06229515 | 860.8869
|  | 0.06231578 | 860.8383
|  | 0.06233609 | 860.851
|  | 0.06235768 | 860.7285
|  | 0.06238056 | 860.7834
|  | 0.0624028 | 860.7982
|  | 0.06242311 | 860.8594
|  | 0.06244502 | 860.8468
|  | 0.06246694 | 860.8721
|  | 0.06248725 | 860.8827
|  | 0.06250949 | 860.9629
|  | 0.0625314 | 860.9334
|  | 0.06255203 | 860.984
|  | 0.06257362 | 860.9143
|  | 0.06259457 | 860.9946
|  | 0.06261649 | 860.9439
|  | 0.06263808 | 860.908
|  | 0.06266129 | 860.9249
|  | 0.0626816 | 860.9291
|  | 0.06270222 | 860.8531
|  | 0.06272414 | 860.8658
|  | 0.06274541 | 860.8151
|  | 0.06276572 | 860.8109
|  | 0.06278828 | 860.6842
|  | 0.06281019 | 860.7412
|  | 0.06283179 | 860.7328
|  | 0.06285242 | 860.7518
|  | 0.06287272 | 860.6779
|  | 0.06289528 | 860.6483
|  | 0.06291559 | 860.5554
|  | 0.06293718 | 860.5153
|  | 0.06296007 | 860.4519
|  | 0.06298198 | 860.4477
|  | 0.06300358 | 860.3569
|  | 0.06302807 | 860.3675
|  | 0.06305257 | 860.2957
|  | 0.06307481 | 860.3084
|  | 0.06309608 | 860.2577
|  | 0.06311928 | 860.1479
|  | 0.06314088 | 860.1669
|  | 0.06316118 | 860.1183
|  | 0.06318149 | 860.0698
|  | 0.06320308 | 860.0909
|  | 0.06322436 | 859.9937
|  | 0.06324563 | 859.9304
|  | 0.06326883 | 860.017
|  | 0.06328978 | 859.9008
|  | 0.06331041 | 859.8438
|  | 0.063332 | 859.734
|  | 0.06335586 | 859.6707
|  | 0.06337713 | 859.6348
|  | 0.06339872 | 859.5883
|  | 0.06341935 | 859.5947
|  | 0.06344223 | 859.4997
|  | 0.06346318 | 859.4722
|  | 0.06348413 | 859.373
|  | 0.06350444 | 859.4215
|  | 0.06352571 | 859.4089
|  | 0.06354827 | 859.3117
|  | 0.06357051 | 859.2041
|  | 0.06359243 | 859.1808
|  | 0.06361531 | 859.0774
|  | 0.06363787 | 858.9929
|  | 0.06365914 | 858.9549
|  | 0.06368299 | 858.8852
|  | 0.06370427 | 858.8092
|  | 0.06372522 | 858.7987
|  | 0.06374584 | 858.7163
|  | 0.06376615 | 858.6994
|  | 0.06378871 | 858.6889
|  | 0.06380998 | 858.6677
|  | 0.06383222 | 858.5875
|  | 0.06385253 | 858.596
|  | 0.06387283 | 858.5495
|  | 0.06389475 | 858.4629
|  | 0.06391699 | 858.389
|  | 0.06393761 | 858.3848
|  | 0.06396179 | 858.3595
|  | 0.06398209 | 858.3278
|  | 0.06400465 | 858.3151
|  | 0.06402657 | 858.3236
|  | 0.06404687 | 858.2666
|  | 0.06406718 | 858.2222
|  | 0.06409168 | 858.2074
|  | 0.06411198 | 858.1673
|  | 0.0641339 | 858.161
|  | 0.06415581 | 858.0681
|  | 0.06417902 | 858.0512
|  | 0.06420094 | 858.0618
|  | 0.06422156 | 857.9731
|  | 0.06424251 | 857.8928
|  | 0.0642654 | 857.8126
|  | 0.06428602 | 857.783
|  | 0.06430633 | 857.7345
|  | 0.06432728 | 857.7176
|  | 0.0643521 | 857.6711
|  | 0.06437272 | 857.5761
|  | 0.06439367 | 857.5656
|  | 0.06441624 | 857.5275
|  | 0.06443944 | 857.4769
|  | 0.06446039 | 857.4178
|  | 0.06448102 | 857.3903
|  | 0.06450197 | 857.4051
|  | 0.06452324 | 857.2868
|  | 0.06454741 | 857.2615
|  | 0.06456804 | 857.2699
|  | 0.06458867 | 857.1982
|  | 0.06460962 | 857.1602
|  | 0.06462992 | 857.1158
|  | 0.06465281 | 856.9849
|  | 0.06467343 | 856.911
|  | 0.06469632 | 856.8688
|  | 0.06471662 | 856.8878
|  | 0.06473822 | 856.7421
|  | 0.06476174 | 856.6428
|  | 0.06478398 | 856.6323
|  | 0.06480783 | 856.5816
|  | 0.0648304 | 856.4866
|  | 0.06485231 | 856.5352
|  | 0.06487326 | 856.4613
|  | 0.06489421 | 856.3726
|  | 0.06491677 | 856.2712
|  | 0.06493901 | 856.2543
|  | 0.06496254 | 856.1889
|  | 0.06498542 | 856.0221
|  | 0.06500799 | 856.0263
|  | 0.06502926 | 855.87
|  | 0.06505053 | 855.7624
|  | 0.06507148 | 855.6758
|  | 0.06509307 | 855.7096
|  | 0.06511402 | 855.528
|  | 0.0651353 | 855.5048
|  | 0.06515592 | 855.4393
|  | 0.06517752 | 855.3485
|  | 0.06520008 | 855.2556
|  | 0.06522199 | 855.2556
|  | 0.06524262 | 855.1184
|  | 0.06526422 | 855.0381
|  | 0.06528613 | 854.8798
|  | 0.06530869 | 854.8565
|  | 0.065329 | 854.7087
|  | 0.06535253 | 854.6348
|  | 0.06537638 | 854.525
|  | 0.06539668 | 854.4701
|  | 0.06541796 | 854.4005
|  | 0.06543987 | 854.2653
|  | 0.06546018 | 854.1703
|  | 0.06548145 | 854.1091
|  | 0.06550498 | 854.0584
|  | 0.06552528 | 853.8663
|  | 0.06554591 | 853.8219
|  | 0.06556622 | 853.7501
|  | 0.06558717 | 853.5918
|  | 0.06560973 | 853.52
|  | 0.06563229 | 853.3363
|  | 0.06565807 | 853.2413
|  | 0.06567902 | 853.2307
|  | 0.06569933 | 853.0259
|  | 0.0657206 | 853.0723
|  | 0.06574123 | 852.9689
|  | 0.06576153 | 852.8443
|  | 0.06578216 | 852.7746
|  | 0.06580343 | 852.6289
|  | 0.06582438 | 852.5846
|  | 0.06584598 | 852.517
|  | 0.06586789 | 852.4368
|  | 0.06589045 | 852.384
|  | 0.06591269 | 852.2932
|  | 0.06593654 | 852.2193
|  | 0.06595781 | 852.1349
|  | 0.06597812 | 851.9617
|  | 0.06600036 | 851.835
|  | 0.06602163 | 851.702
|  | 0.06604194 | 851.5859
|  | 0.06606224 | 851.417
|  | 0.06608287 | 851.3452
|  | 0.06610704 | 851.1488
|  | 0.06612864 | 850.982
|  | 0.06615216 | 850.8827
|  | 0.06617247 | 850.8194
|  | 0.06619567 | 850.5301
|  | 0.06621598 | 850.4541
|  | 0.06623854 | 850.1374
|  | 0.06626142 | 850.0318
|  | 0.06628334 | 849.789
|  | 0.06630429 | 849.6222
|  | 0.06632524 | 849.2844
|  | 0.06634716 | 849.0479
|  | 0.06636972 | 848.9318
|  | 0.06639002 | 848.6298
|  | 0.06641065 | 848.4081
|  | 0.0664316 | 848.1674
|  | 0.06645287 | 847.933
|  | 0.0664735 | 847.4474
|  | 0.06649574 | 847.1623
|  | 0.06651959 | 846.9406
|  | 0.06654183 | 846.6155
|  | 0.06656375 | 846.1911
|  | 0.06658727 | 846.0243
|  | 0.06660855 | 845.5471
|  | 0.06662885 | 845.0044
|  | 0.06665045 | 844.7257
|  | 0.06667075 | 844.3794
|  | 0.06669267 | 843.8537
|  | 0.06671329 | 843.4778
|  | 0.06673457 | 842.667
|  | 0.06675874 | 842.2088
|  | 0.06677969 | 841.6852
|  | 0.06680064 | 840.9462
|  | 0.06682417 | 839.5568
|  | 0.06684576 | 839.1282
|  | 0.06686736 | 838.5729
|  | 0.06688927 | 837.3799
|  | 0.06691087 | 835.4542
|  | 0.0669373 | 834.54
|  | 0.06695889 | 833.9065
|  | 0.06698274 | 832.3504
|  | 0.06701529 | 827.5552
|  | 0.06705107 | 822.6017
|  | 0.06707653 | 819.1938
|  | 0.06710941 | 815.0638
|  | 0.06715195 | 810.1546
|  | 0.06720513 | 804.4283
|  | 0.06727056 | 797.8468
|  | 0.06734694 | 790.3764
|  | 0.06743622 | 782.0024
|  | 0.06754 | 772.7372
|  | 0.06765958 | 762.5937
|  | 0.06779398 | 751.5908

## NKC388-ESH
NKC388-ESH
Rolling direction |  | Transverse direction
Nominal Strain（⊿L/L0) | Nominal Stress(MPa) | Nominal Strain（⊿L/L0) | Nominal Stress(MPa)
0 | 0 | 0 | 0
0.0003591714 | 36.95342 | 0.0004538657 | 40.27839
0.0005591714 | 67.06507 | 0.0006538657 | 78.30899
0.0007591714 | 86.98047 | 0.0008538657 | 101.5002
0.0009591714 | 118.6169 | 0.001053866 | 132.9989
0.001159171 | 143.1312 | 0.001253866 | 154.1882
0.001359171 | 174.4626 | 0.001453866 | 184.9196
0.001559171 | 199.213 | 0.001653866 | 215.5133
0.001759171 | 229.4919 | 0.001853866 | 233.6137
0.001959171 | 250.1402 | 0.002053866 | 265.5551
0.002159171 | 279.6518 | 0.002253866 | 295.3027
0.002359171 | 310.875 | 0.002453866 | 309.2224
0.002559171 | 339.9341 | 0.002653866 | 344.046
0.002759171 | 362.54 | 0.002853866 | 367.7537
0.002959171 | 392.2483 | 0.003053866 | 391.3236
0.003159171 | 410.634 | 0.003253866 | 423.8552
0.003359171 | 442.0245 | 0.003453866 | 452.4716
0.003559171 | 460.6365 | 0.003653866 | 476.6613
0.003759171 | 480.8716 | 0.003853866 | 501.4903
0.003959171 | 511.3767 | 0.004053866 | 518.1644
0.004159171 | 539.5504 | 0.004253866 | 547.3808
0.004359171 | 570.0261 | 0.004453866 | 566.101
0.004559171 | 591.0186 | 0.004653866 | 597.9637
0.004759171 | 615.1493 | 0.004853866 | 621.0909
0.004959171 | 645.6741 | 0.005053866 | 639.88
0.005159171 | 660.3807 | 0.005253866 | 667.7684
0.005359171 | 685.3377 | 0.005453866 | 693.2173
0.005559171 | 705.3859 | 0.005653866 | 706.045
0.005759171 | 733.5891 | 0.005853866 | 727.2539
0.005959171 | 750.5779 | 0.006053866 | 742.5016
0.006159171 | 781.9881 | 0.006253866 | 763.14
0.006359171 | 793.6452 | 0.006453866 | 779.3025
0.006559171 | 814.2147 | 0.006653866 | 793.8222
0.006759171 | 831.4397 | 0.006853866 | 806.9746
0.006959171 | 850.6812 | 0.007053866 | 819.0645
0.007159171 | 867.6602 | 0.007253866 | 826.7178
0.007359171 | 887.374 | 0.007453866 | 837.4502
0.007559171 | 899.5721 | 0.007653866 | 844.4641
0.007759171 | 906.4975 | 0.007853866 | 852.4224
0.007959171 | 920.8401 | 0.008053866 | 861.8268
0.008159171 | 929.3296 | 0.008253866 | 866.5191
0.008359171 | 937.0026 | 0.008453866 | 872.628
0.008559171 | 943.6624 | 0.008653866 | 879.6714
0.008759171 | 949.6631 | 0.008853866 | 883.4292
0.008959171 | 952.988 | 0.009053866 | 886.9608
0.009159171 | 955.89 | 0.009253866 | 891.6531
0.009359171 | 960.5135 | 0.009453866 | 894.9093
0.009559171 | 963.8975 | 0.009653866 | 896.916
0.009759171 | 965.8453 | 0.009853866 | 900.4476
0.009959171 | 968.1078 | 0.01005387 | 902.6511
0.01015917 | 970.0753 | 0.01025387 | 905.3367
0.01035917 | 971.4525 | 0.01045387 | 907.7173
0.01055917 | 972.8592 | 0.01065387 | 908.8092
0.01075917 | 974.0692 | 0.01085387 | 911.1898
0.01095917 | 975.4857 | 0.01105387 | 912.6457
0.01115917 | 977.0302 | 0.01125387 | 914.0328
0.01135917 | 977.4827 | 0.01145387 | 915.5772
0.01155917 | 978.6533 | 0.01165387 | 916.5019
0.01175917 | 979.2927 | 0.01185387 | 917.7906
0.01195917 | 979.8731 | 0.01205387 | 918.8038
0.01215917 | 980.5912 | 0.01225387 | 919.6596
0.01235917 | 980.7781 | 0.01245387 | 920.7909
0.01255917 | 981.2405 | 0.01265387 | 921.3418
0.01275917 | 981.6241 | 0.01285387 | 921.9419
0.01295917 | 981.9389 | 0.01305387 | 923.0928
0.01315917 | 982.234 | 0.01325387 | 923.6437
0.01335917 | 982.4603 | 0.01345387 | 924.5389
0.01355917 | 982.6767 | 0.01365387 | 924.9619
0.01375917 | 983.0112 | 0.01385387 | 925.4833
0.01395917 | 983.1095 | 0.01405387 | 926.0932
0.01415917 | 983.1981 | 0.01425387 | 926.4276
0.01435917 | 983.3751 | 0.01445387 | 927.0375
0.01455917 | 983.5424 | 0.01465387 | 927.3425
0.01475917 | 983.5817 | 0.01485387 | 927.6573
0.01495917 | 983.7096 | 0.01505387 | 928.0704
0.01515917 | 983.6703 | 0.01525387 | 928.4049
0.01535917 | 983.7194 | 0.01545387 | 928.7
0.01555917 | 983.8178 | 0.01565387 | 928.9951
0.01575917 | 983.8178 | 0.01585387 | 929.3001
0.01595917 | 983.8178 | 0.01605387 | 929.4968
0.01615917 | 983.8178 | 0.01625387 | 929.7919
0.01635917 | 983.8178 | 0.01645387 | 930.0674
0.01655917 | 983.7194 | 0.01665387 | 930.2346
0.01675917 | 983.6998 | 0.01685387 | 930.3723
0.01695917 | 983.6801 | 0.01705387 | 930.5199
0.01715917 | 983.6801 | 0.01725387 | 930.6675
0.01735917 | 983.5916 | 0.01745387 | 930.8445
0.01755917 | 983.6014 | 0.01765387 | 930.9921
0.01775917 | 983.5522 | 0.01785387 | 931.0511
0.01795917 | 983.5227 | 0.01805387 | 931.179
0.01815917 | 983.4342 | 0.01825387 | 931.2774
0.01835917 | 983.3456 | 0.01845387 | 931.3856
0.01855917 | 983.2866 | 0.01865387 | 931.3069
0.01875917 | 983.2571 | 0.01885387 | 931.4151
0.01895917 | 983.1095 | 0.01905387 | 931.5135
0.01915917 | 983.0407 | 0.01925387 | 931.5725
0.01935917 | 982.9521 | 0.01945387 | 931.543
0.01955917 | 982.8931 | 0.01965387 | 931.6217
0.01975917 | 982.8046 | 0.01985387 | 931.5921
0.01995917 | 982.6964 | 0.02005387 | 931.72
0.02015917 | 982.6374 | 0.02025387 | 931.6807
0.02035917 | 982.539 | 0.02045387 | 931.7102
0.02055917 | 982.3521 | 0.02065387 | 931.7102
0.02075917 | 982.2734 | 0.02085387 | 931.7102
0.02095917 | 982.1848 | 0.02105387 | 931.6512
0.02115917 | 982.0766 | 0.02125387 | 931.6807
0.02135917 | 981.9979 | 0.02145387 | 931.6807
0.02155917 | 981.8307 | 0.02165387 | 931.6315
0.02175917 | 981.752 | 0.02185387 | 931.5626
0.02195917 | 981.6536 | 0.02205387 | 931.5135
0.02215917 | 981.4962 | 0.02225387 | 931.5036
0.02235917 | 981.4372 | 0.02245387 | 931.4643
0.02255917 | 981.2897 | 0.02265387 | 931.4544
0.02275917 | 981.1618 | 0.02285387 | 931.4446
0.02295917 | 981.1027 | 0.02305387 | 931.3561
0.02315917 | 980.9847 | 0.02325387 | 931.2872
0.02335917 | 980.8667 | 0.02345387 | 931.1495
0.02355917 | 980.7093 | 0.02365387 | 931.0905
0.02375917 | 980.4633 | 0.02385387 | 931.1101
0.02395917 | 980.3846 | 0.02405387 | 931.0314
0.02415917 | 980.1977 | 0.02425387 | 930.9921
0.02435917 | 980.001 | 0.02445387 | 930.9331
0.02455917 | 979.8141 | 0.02465387 | 930.8248
0.02475917 | 979.578 | 0.02485387 | 930.7757
0.02495917 | 979.3911 | 0.02505387 | 930.6675
0.02515917 | 979.1747 | 0.02525387 | 930.5494
0.02535917 | 978.2598 | 0.02545387 | 930.4314
0.02555917 | 871.5656 | 0.02565387 | 930.4018
0.02575917 | 736.6091 | 0.02585387 | 930.3133
0.02595917 | 736.6091 | 0.02605387 | 930.2248
0.02615917 | 585.6082 | 0.02625387 | 930.1362
0.02635917 | 585.6082 | 0.02645387 | 929.969
0.02655917 | 585.6082 | 0.02665387 | 929.969
0.02675917 | 438.9651 | 0.02685387 | 929.8313
|  | 0.02705387 | 929.7624
|  | 0.02725387 | 929.7132
|  | 0.02745387 | 929.5657
|  | 0.02765387 | 929.4083
|  | 0.02785387 | 929.2312
|  | 0.02805387 | 929.2017
|  | 0.02825387 | 929.123
|  | 0.02845387 | 928.9951
|  | 0.02865387 | 928.8476
|  | 0.02885387 | 928.6902
|  | 0.02905387 | 928.4934
|  | 0.02925387 | 928.4147
|  | 0.02945387 | 928.218
|  | 0.02965387 | 928.0901
|  | 0.02985387 | 927.9327
|  | 0.03005387 | 927.6868
|  | 0.03025387 | 927.5786
|  | 0.03045387 | 927.3917
|  | 0.03065387 | 927.1752
|  | 0.03085387 | 927.0375
|  | 0.03105387 | 926.8801
|  | 0.03125387 | 926.6244
|  | 0.03145387 | 926.3981
|  | 0.03165387 | 926.2112
|  | 0.03185387 | 926.0341
|  | 0.03205387 | 925.7095
|  | 0.03225387 | 925.5029
|  | 0.03245387 | 925.2865
|  | 0.03265387 | 925.0504
|  | 0.03285387 | 924.6766
|  | 0.03305387 | 924.3913
|  | 0.03325387 | 924.1257
|  | 0.03345387 | 923.2994
|  | 0.03365387 | 919.0891
|  | 0.03385387 | 910.8947
|  | 0.03405387 | 904.1365
|  | 0.03425387 | 868.6243
|  | 0.03445387 | 770.4983
Fig. Strain-Stress curve of NKC388-ESH (Rolling direction)
Fig. Strain-Stress curve of NKC388-ESH (Transverse direction)

## NKC388-XSH
NKC388-XSH
Rolling direction |  | Transverse direction
Nominal Strain（⊿L/L0) | Nominal Stress(MPa) | Nominal Strain（⊿L/L0) | Nominal Stress(MPa)
0 | 0 | 0 | 0
0.0003348962 | 40.73211 | 0.0002392078 | 32.46199
0.0003550206 | 44.46898 | 0.0002593322 | 33.70345
0.0003761188 | 47.5087 | 0.0002797812 | 37.12795
0.0003985153 | 49.67046 | 0.0003002302 | 40.13464
0.0004199381 | 53.83326 | 0.0003203546 | 42.37166
0.0004400625 | 56.86495 | 0.0003408036 | 47.50541
0.0004608361 | 58.49631 | 0.0003615772 | 50.67402
0.0004809605 | 61.28892 | 0.0003817017 | 53.05098
0.0005014095 | 64.15788 | 0.0004027998 | 55.83177
0.0005218585 | 67.78023 | 0.0004242226 | 58.34667
0.0005419829 | 69.7672 | 0.0004446716 | 61.02749
0.0005624319 | 72.43123 | 0.000464796 | 64.11814
0.0005825564 | 75.3042 | 0.000485245 | 66.06329
0.0006030054 | 77.38359 | 0.0005060186 | 70.06354
0.0006231298 | 79.68197 | 0.0005267922 | 72.04267
0.0006435788 | 82.04664 | 0.0005485396 | 75.44518
0.0006637032 | 85.96031 | 0.0005706115 | 78.31393
0.000685126 | 89.41391 | 0.0005920343 | 80.46299
0.0007062242 | 92.04579 | 0.0006128079 | 83.68358
0.0007269977 | 93.75953 | 0.0006329323 | 87.34398
0.0007471222 | 96.56017 | 0.0006553288 | 89.68295
0.0007688695 | 99.68629 | 0.0006754532 | 93.33735
0.0007893185 | 102.3182 | 0.0006959023 | 94.91067
0.0008100921 | 104.936 | 0.0007163513 | 99.15081
0.0008302165 | 107.8612 | 0.0007374494 | 100.7501
0.000850341 | 110.1154 | 0.0007575739 | 104.0747
0.0008720883 | 112.6307 | 0.0007776983 | 107.6691
0.0008925373 | 115.2767 | 0.0007997702 | 109.1944
0.0009136355 | 118.3988 | 0.0008202192 | 112.8688
0.0009337599 | 121.2155 | 0.0008406682 | 115.3117
0.0009538843 | 123.8072 | 0.0008611172 | 118.7462
0.0009759563 | 126.5817 | 0.0008815662 | 120.8473
0.0009967299 | 129.5351 | 0.0009026644 | 123.6781
0.001016854 | 132.2573 | 0.0009250609 | 126.4689
0.001036979 | 133.9369 | 0.0009451854 | 129.9553
0.001057428 | 136.9003 | 0.0009669327 | 131.4927
0.001078526 | 139.709 | 0.0009873817 | 135.299
0.001100273 | 142.6422 | 0.001007506 | 137.1942
0.001120722 | 144.2394 | 0.001027955 | 140.5207
0.001141171 | 147.1647 | 0.001049378 | 143.6353
0.00116162 | 149.7805 | 0.001069502 | 145.9103
0.001184017 | 152.7579 | 0.001089951 | 149.7747
0.00120479 | 155.0342 | 0.00111105 | 152.6054
0.001226213 | 157.7083 | 0.001133121 | 155.3402
0.001246338 | 160.4245 | 0.001153246 | 158.0071
0.001266787 | 164.7742 | 0.001174019 | 161.5395
0.00128756 | 167.609 | 0.001194793 | 163.2688
0.001307685 | 169.4674 | 0.00121654 | 166.8972
0.001327809 | 172.1053 | 0.001236989 | 168.9683
0.001347933 | 174.8798 | 0.001257114 | 172.4307
0.001368058 | 176.5654 | 0.001277238 | 176.0831
0.001391104 | 180.5835 | 0.001299635 | 178.0623
0.001413175 | 182.0682 | 0.001320733 | 181.3728
0.001434923 | 186.1366 | 0.00134248 | 184.9153
0.001455047 | 188.7705 | 0.001362929 | 187.5501
0.001475496 | 191.8625 | 0.001383054 | 190.169
0.001495945 | 193.6646 | 0.001403503 | 192.6559
0.00151607 | 195.7902 | 0.001423627 | 194.8469
0.001536843 | 198.1629 | 0.001443752 | 198.1435
0.001557292 | 201.1846 | 0.00146485 | 202.0238
0.001577741 | 204.0234 | 0.001485948 | 204.1489
0.00159819 | 206.7597 | 0.001507046 | 206.006
0.001619938 | 208.6362 | 0.001527495 | 209.5785
0.00164201 | 211.8306 | 0.00154762 | 212.969
0.001662783 | 214.5268 | 0.001569042 | 214.9022
0.001685829 | 218.5449 | 0.001590465 | 218.0208
0.001706602 | 220.7549 | 0.001611239 | 220.7796
0.001726727 | 223.5616 | 0.001631363 | 223.3085
0.001747825 | 225.5365 | 0.001651488 | 225.3016
0.001768274 | 228.1744 | 0.001671612 | 228.896
0.001789048 | 230.9871 | 0.001692386 | 232.0127
0.001809172 | 233.9947 | 0.001713484 | 234.2897
0.001829946 | 235.6863 | 0.001733933 | 237.2924
0.001851368 | 238.716 | 0.001754382 | 240.5249
0.00187409 | 241.9426 | 0.001774506 | 243.0238
0.001895188 | 244.2992 | 0.001795929 | 246.0165
0.001915312 | 247.3189 | 0.001816378 | 249.2891
0.001936086 | 249.6192 | 0.001837152 | 252.5397
0.001957509 | 253.0688 | 0.001858899 | 254.7867
0.001979256 | 255.315 | 0.001879997 | 258.2392
0.00199938 | 257.977 | 0.001900446 | 260.3962
0.002021777 | 260.8781 | 0.001921544 | 263.5908
0.002042226 | 264.2071 | 0.001942642 | 266.8474
0.002064298 | 266.5899 | 0.001963741 | 269.2824
0.002084422 | 267.8616 | 0.001984514 | 272.315
0.002104547 | 270.6442 | 0.002006911 | 276.1534
0.002124996 | 273.3303 | 0.00202736 | 277.8286
0.002145769 | 276.5086 | 0.002047809 | 280.9692
0.002165894 | 277.6578 | 0.002067933 | 283.3362
0.002186992 | 280.7498 | 0.002088382 | 285.6972
0.002207441 | 283.8377 | 0.002109156 | 289.0317
0.00222789 | 286.6545 | 0.002129929 | 291.4666
0.002250286 | 288.4506 | 0.002151028 | 294.6672
0.002272034 | 291.3959 | 0.002172126 | 296.9323
0.002292807 | 295.3819 | 0.002193548 | 300.1309
0.00231423 | 298.3894 | 0.002213673 | 302.3479
0.002335653 | 300.2659 | 0.002234446 | 307.1118
0.002356102 | 303.3297 | 0.002255545 | 309.1249
0.002376226 | 306.5483 | 0.002276967 | 311.254
0.002396675 | 308.931 | 0.002298066 | 314.3067
0.002417773 | 312.4208 | 0.002318839 | 317.5672
0.002437898 | 313.2646 | 0.002338964 | 321.1017
0.002458996 | 315.9949 | 0.002359413 | 323.0568
0.00247912 | 319.6936 | 0.002379862 | 325.4438
0.002499894 | 322.6389 | 0.002400311 | 328.2206
0.002520668 | 324.3085 | 0.002421409 | 330.2857
0.002541766 | 327.9971 | 0.002442182 | 334.4878
0.002562539 | 329.6847 | 0.002463605 | 336.8828
0.002582988 | 332.5678 | 0.002484379 | 339.7635
0.002603762 | 335.276 | 0.002505152 | 342.6502
0.00262486 | 337.7331 | 0.002527224 | 345.605
0.002646283 | 341.5121 | 0.002547673 | 348.8136
0.002666732 | 343.3344 | 0.002568771 | 350.8786
0.002686856 | 346.9869 | 0.002589221 | 354.2912
0.002706981 | 348.8814 | 0.002610319 | 355.8285
0.002727105 | 351.899 | 0.002630768 | 359.7208
0.002748203 | 354.5068 | 0.002651866 | 363.3452
0.002769302 | 357.3356 | 0.002672964 | 365.6902
0.002791698 | 360.2246 | 0.002693413 | 368.459
0.002811823 | 362.298 | 0.002714511 | 370.75
0.002832596 | 364.3734 | 0.00273496 | 373.8626
0.002852721 | 368.9179 | 0.002757357 | 376.2196
0.00287317 | 370.6356 | 0.002777481 | 379.6661
0.002895566 | 373.4925 | 0.00279793 | 382.6148
0.002916015 | 376.022 | 0.002819353 | 385.0257
0.002937113 | 378.6518 | 0.002839477 | 388.2863
0.002957238 | 381.6875 | 0.002859602 | 390.3874
0.002978985 | 384.3857 | 0.002879726 | 393.8458
0.002999759 | 385.9829 | 0.002901474 | 395.737
0.003020208 | 388.7293 | 0.002922572 | 398.7637
0.003040981 | 392.0222 | 0.002946267 | 402.3881
0.003061106 | 394.4431 | 0.002967365 | 404.3293
0.003081879 | 397.079 | 0.002987814 | 407.9457
0.003104925 | 399.7772 | 0.003010535 | 410.6245
0.003126997 | 402.3689 | 0.003032931 | 414.1989
0.003147121 | 406.2042 | 0.003053056 | 416.278
0.003167246 | 407.7351 | 0.003073829 | 419.4067
0.003188344 | 410.4052 | 0.003096226 | 422.4313
0.003208793 | 412.9648 | 0.003117649 | 425.592
0.003230216 | 415.9643 | 0.003137773 | 429.0504
0.00325034 | 418.8895 | 0.003158222 | 431.4774
0.003270789 | 421.1879 | 0.003178671 | 434.3261
0.003292536 | 423.9142 | 0.00319912 | 436.4192
0.003312661 | 426.7229 | 0.003219894 | 440.0616
0.003333434 | 428.4346 | 0.003240667 | 443.1603
0.003354857 | 431.41 | 0.00326209 | 445.2034
0.003375306 | 434.4277 | 0.003282539 | 447.8422
0.003395755 | 435.8541 | 0.003302664 | 450.3631
0.003417503 | 438.6306 | 0.003323437 | 453.7996
0.003438276 | 441.3409 | 0.003343886 | 455.9447
0.003458725 | 444.3163 | 0.003364984 | 458.8514
0.003480148 | 447.1149 | 0.003386407 | 461.3083
0.003502869 | 449.6765 | 0.003407505 | 464.271
0.003524292 | 451.4987 | 0.003428928 | 467.3337
0.003544416 | 454.1788 | 0.003449377 | 469.6487
0.00356519 | 458.0624 | 0.003472098 | 472.9952
0.003586288 | 460.1438 | 0.003493196 | 476.3617
0.003606412 | 462.3578 | 0.00351397 | 478.153
0.003627835 | 465.8294 | 0.003535717 | 481.5435
0.00364796 | 468.4674 | 0.003556816 | 483.5606
0.003668733 | 471.0349 | 0.00357694 | 486.9831
0.003690481 | 473.5684 | 0.003597389 | 488.8563
0.003710605 | 476.2766 | 0.003618163 | 492.3267
0.003732028 | 478.9728 | 0.00363991 | 494.8756
0.003752477 | 481.677 | 0.003660359 | 498.2981
0.003772601 | 483.9955 | 0.003680808 | 500.3552
0.003793375 | 486.5972 | 0.003700932 | 503.5598
0.003813499 | 488.2286 | 0.003721706 | 505.445
0.003834273 | 491.0614 | 0.003744427 | 509.4533
0.003854722 | 493.5707 | 0.003764876 | 511.5044
0.003875171 | 495.5416 | 0.00378565 | 514.7829
0.003895944 | 498.4206 | 0.003808695 | 518.0875
0.003916393 | 500.8717 | 0.00382882 | 519.8107
0.003936518 | 503.608 | 0.003848944 | 523.1792
0.003956967 | 505.165 | 0.003871016 | 525.4363
0.003977091 | 508.7332 | 0.003891141 | 528.6429
0.003997216 | 510.8326 | 0.003914186 | 530.4201
0.004017665 | 514.1898 | 0.003934311 | 533.8046
0.004039412 | 516.225 | 0.003955409 | 537.1151
0.004060835 | 518.8488 | 0.003975858 | 538.9463
0.004083881 | 521.6374 | 0.003996631 | 541.3153
0.004104654 | 523.9619 | 0.00401708 | 545.8173
0.004125428 | 526.9856 | 0.004039152 | 548.2483
0.004145552 | 529.2196 | 0.004059926 | 550.9271
0.00416665 | 532.6592 | 0.0040807 | 553.2821
0.004187749 | 534.1399 | 0.004103096 | 555.9169
0.004207873 | 536.9546 | 0.004123221 | 557.992
0.004227997 | 539.1525 | 0.004143994 | 561.8343
0.00424942 | 541.471 | 0.004165417 | 563.6735
0.004269869 | 544.0506 | 0.00418684 | 565.8526
0.004290318 | 546.6785 | 0.004208262 | 570.1807
0.004310767 | 549.1697 | 0.004229685 | 572.3917
0.004330892 | 550.7569 | 0.004251108 | 575.7302
0.004351665 | 554.6665 | 0.004272206 | 578.8129
0.004372439 | 556.8926 | 0.004292331 | 580.5082
0.004392563 | 559.2814 | 0.004312455 | 583.5188
0.004413986 | 561.644 | 0.004332579 | 585.472
0.00443476 | 564.286 | 0.004354002 | 588.6826
0.004454884 | 565.6321 | 0.004375425 | 591.5653
0.004476307 | 568.5733 | 0.004397172 | 594.3161
0.004497729 | 571.5427 | 0.004417297 | 597.5967
0.004517854 | 574.0902 | 0.004437746 | 600.3135
0.004539601 | 577.6965 | 0.004459168 | 601.9748
0.004560375 | 579.6293 | 0.004481565 | 604.1738
0.004580824 | 582.1828 | 0.004502014 | 607.4304
0.00460322 | 583.2335 | 0.004523112 | 610.561
0.004623345 | 586.1547 | 0.004544535 | 613.4617
0.004644768 | 588.7364 | 0.004564984 | 615.7567
0.00466684 | 592.4793 | 0.004585433 | 618.4376
0.004686964 | 594.8118 | 0.004606207 | 620.7905
0.00470936 | 596.411 | 0.004627305 | 623.9891
0.004731757 | 599.9329 | 0.004647429 | 625.7424
0.004751881 | 602.7798 | 0.004668527 | 628.5531
0.004772006 | 604.4694 | 0.004688652 | 631.6418
0.004792779 | 607.7964 | 0.004708776 | 633.491
0.004813553 | 609.5303 | 0.004729874 | 635.744
0.004834002 | 612.4695 | 0.004750973 | 638.5707
0.004854126 | 614.2074 | 0.004771746 | 641.1276
0.0048749 | 617.7333 | 0.004792195 | 643.2467
0.004895998 | 619.6479 | 0.00481232 | 646.3453
0.004918395 | 622.0086 | 0.004833093 | 648.5684
0.004938844 | 624.7429 | 0.00485484 | 651.3112
0.004958968 | 626.981 | 0.004876588 | 653.6781
0.004980066 | 628.6064 | 0.004896712 | 656.4849
0.005000191 | 631.0856 | 0.004917161 | 659.6755
0.005021938 | 634.0992 | 0.004937286 | 661.7246
0.005042387 | 636.6266 | 0.00495741 | 664.0036
0.005065757 | 638.0189 | 0.004977859 | 665.7549
0.005088479 | 641.8421 | 0.004998308 | 668.6596
0.005109577 | 644.5001 | 0.005019406 | 671.7922
0.005130675 | 647.2405 | 0.005039855 | 673.8893
0.005151773 | 649.5891 | 0.00505998 | 676.5381
0.005172222 | 651.7609 | 0.005081078 | 679.2829
0.005192671 | 653.8443 | 0.005101527 | 680.8522
0.005213769 | 656.3215 | 0.005121651 | 683.8489
0.005233894 | 658.1739 | 0.005141776 | 685.5882
0.005254667 | 660.3939 | 0.005162549 | 688.4009
0.005275116 | 663.1082 | 0.005182674 | 691.0778
0.005295241 | 665.4146 | 0.005202798 | 693.5227
0.005316988 | 668.7476 | 0.005222923 | 695.4159
0.005337437 | 671.2228 | 0.005245644 | 698.0107
0.005357886 | 672.4162 | 0.005266742 | 701.0254
0.00537801 | 675.0179 | 0.005286866 | 703.2924
0.005399109 | 677.2922 | 0.005309263 | 705.6454
0.005419233 | 679.7352 | 0.005331335 | 708.3842
0.00544098 | 682.3068 | 0.005351784 | 710.4513
0.005461429 | 684.7438 | 0.005373207 | 713.5839
0.005483501 | 687.1889 | 0.005394629 | 715.9809
0.00550395 | 688.7057 | 0.005418324 | 718.3698
0.005524075 | 692.4948 | 0.005438773 | 720.5349
0.005546147 | 695.0444 | 0.00546117 | 723.2737
0.005566596 | 697.2985 | 0.005482593 | 726.6322
0.005587045 | 698.8817 | 0.005503691 | 728.9392
0.005607818 | 701.6221 | 0.005525113 | 730.9403
0.005628592 | 704.1173 | 0.005546536 | 733.6112
0.005650015 | 706.472 | 0.005566985 | 736.8717
0.005670788 | 708.3605 | 0.005587759 | 738.603
0.005691237 | 710.8517 | 0.005609182 | 740.0064
0.005713309 | 712.9874 | 0.005629955 | 743.007
0.005734407 | 715.6695 | 0.005650729 | 744.9162
0.005754856 | 717.9498 | 0.005671178 | 747.8909
0.005776604 | 720.3325 | 0.005694223 | 749.3303
0.005797377 | 722.8841 | 0.005714348 | 752.0671
0.005817502 | 724.4491 | 0.005735121 | 754.9018
0.005837626 | 726.7716 | 0.005757193 | 756.4772
0.005859049 | 729.0881 | 0.005777642 | 759.5918
0.005879823 | 731.5793 | 0.005799065 | 761.2491
0.005901245 | 733.3533 | 0.00581919 | 763.8799
0.005922344 | 736.1138 | 0.005841262 | 766.3009
0.005942468 | 738.3077 | 0.005862684 | 767.4444
0.005963891 | 740.7788 | 0.005884756 | 770.3571
0.005985638 | 743.023 | 0.005906504 | 773.3498
0.006007061 | 745.4158 | 0.005927926 | 775.9406
0.006027834 | 746.9909 | 0.005948051 | 777.8578
0.006049906 | 750.4425 | 0.0059685 | 779.9189
0.006072627 | 751.9392 | 0.005989598 | 782.2979
0.006095024 | 754.4325 | 0.006010372 | 784.173
0.006116771 | 756.7048 | 0.006030821 | 785.7683
0.006138194 | 759.0513 | 0.006051919 | 788.5891
0.006159617 | 760.7229 | 0.006073342 | 790.6082
0.006179741 | 763.186 | 0.006093466 | 793.273
0.00620084 | 765.7134 | 0.006115213 | 794.8144
0.006221938 | 767.7687 | 0.006135662 | 796.3077
0.006242062 | 770.051 | 0.006157085 | 799.4983
0.00626316 | 772.032 | 0.00617721 | 801.0097
0.006283285 | 774.4931 | 0.006199281 | 803.3187
0.00630633 | 776.5102 | 0.006220055 | 806.1314
0.006328078 | 778.8708 | 0.006240504 | 807.7227
0.006348851 | 781.0346 | 0.006260628 | 810.0737
0.006370274 | 783.5741 | 0.006281077 | 812.0628
0.006392995 | 785.5048 | 0.006301202 | 813.6181
0.006414418 | 787.5581 | 0.0063223 | 816.145
0.006434542 | 789.9408 | 0.006342425 | 817.4645
0.006456614 | 792.0303 | 0.006364172 | 819.9534
0.006477713 | 793.5511 | 0.00638527 | 822.1084
0.006498811 | 796.4803 | 0.006407342 | 823.6777
0.006519909 | 798.2302 | 0.006429414 | 825.1791
0.00654263 | 800.2373 | 0.006450837 | 827.8299
0.006563079 | 802.1841 | 0.00647161 | 829.3752
0.006583528 | 804.2675 | 0.006492708 | 831.8981
0.006604302 | 806.9134 | 0.006513807 | 834.1192
0.006627023 | 808.2435 | 0.006535554 | 836.2283
0.006649095 | 810.1561 | 0.006557301 | 837.6916
0.006669219 | 812.6031 | 0.006581321 | 840.1066
0.006689668 | 813.8769 | 0.006601445 | 841.9577
0.006710442 | 816.2858 | 0.00662157 | 844.0288
0.006731215 | 818.6525 | 0.006641694 | 845.7001
0.006751989 | 819.8318 | 0.006662143 | 848.5768
0.006772113 | 822.2326 | 0.006682268 | 850.1402
0.006792562 | 824.2497 | 0.006704015 | 851.6595
0.006813985 | 826.5461 | 0.006724464 | 853.9605
0.00683411 | 828.5753 | 0.006745237 | 855.2419
0.006854234 | 829.8249 | 0.006766336 | 856.8112
0.006875332 | 832.0329 | 0.006787758 | 859.4141
0.006898053 | 834.1283 | 0.006809181 | 860.9794
0.006918827 | 836.3363 | 0.00682963 | 862.5307
0.006940899 | 838.486 | 0.006850079 | 864.7298
0.006961997 | 840.3042 | 0.006871502 | 866.1012
0.006983095 | 842.253 | 0.0068926 | 867.6725
0.007004842 | 843.3701 | 0.006913374 | 869.9015
0.007024967 | 845.6001 | 0.006933498 | 871.5188
0.007048337 | 847.5288 | 0.006953623 | 873.6359
0.007069111 | 849.5098 | 0.006973747 | 875.1572
0.007089235 | 851.4304 | 0.006994521 | 876.6426
0.007110009 | 852.66 | 0.00701497 | 878.8616
0.007130782 | 854.9222 | 0.007035743 | 880.259
0.00715253 | 856.5234 | 0.007056517 | 881.7963
0.007172979 | 859.3221 | 0.007076641 | 883.6155
0.007194077 | 860.4472 | 0.00709709 | 885.5787
0.007214201 | 861.731 | 0.007117215 | 886.9301
0.007235949 | 863.8666 | 0.007138962 | 888.3554
0.007257047 | 865.729 | 0.007160709 | 889.8108
0.007277171 | 867.0871 | 0.007181158 | 891.0583
0.007298269 | 869.0299 | 0.007201607 | 893.3013
0.007318718 | 870.4443 | 0.007222056 | 894.4588
0.007339817 | 872.2705 | 0.007243804 | 896.6058
0.007359941 | 874.1711 | 0.007264577 | 898.2531
0.007381039 | 876.0978 | 0.007285351 | 899.4646
0.007401488 | 877.5966 | 0.007306124 | 900.884
0.007422586 | 878.5489 | 0.007326249 | 902.7451
0.007444334 | 880.9397 | 0.00734897 | 904.2505
0.007467055 | 882.2938 | 0.007370393 | 906.5635
0.007488153 | 884.0236 | 0.007392465 | 907.8229
0.007508602 | 886.3481 | 0.007413238 | 909.4082
0.007529376 | 886.9368 | 0.007434661 | 911.4113
0.007551448 | 888.8795 | 0.007456408 | 912.7328
0.007572221 | 889.9664 | 0.007476857 | 914.484
0.00759267 | 892.088 | 0.007497956 | 915.2237
0.007614093 | 893.5747 | 0.007519378 | 917.3867
0.007637139 | 895.1036 | 0.007540152 | 918.8881
0.007657263 | 897.1006 | 0.007560276 | 919.7997
0.007677388 | 898.0449 | 0.007582024 | 921.8728
0.007697512 | 899.7908 | 0.007603447 | 923.3621
0.007718935 | 900.9239 | 0.007625843 | 924.4656
0.007740358 | 902.5894 | 0.007647915 | 925.7751
0.007761456 | 904.0621 | 0.007668364 | 927.6323
0.007782878 | 905.3619 | 0.007688488 | 928.9037
0.007803003 | 907.2424 | 0.007709587 | 930.0332
0.007824101 | 908.7131 | 0.007729711 | 931.8624
0.007844225 | 909.583 | 0.00775016 | 932.9279
0.007864674 | 911.4233 | 0.007772232 | 934.1114
0.007886097 | 913.1491 | 0.007792356 | 935.171
0.007906222 | 914.0733 | 0.00781313 | 936.3145
0.00792732 | 915.6363 | 0.007834228 | 938.1017
0.007947769 | 916.7574 | 0.007854677 | 939.3211
0.007968542 | 918.4149 | 0.0078761 | 940.9744
0.007990614 | 919.5098 | 0.007896874 | 941.91
0.008011713 | 921.0528 | 0.007916998 | 943.2414
0.008031837 | 922.0573 | 0.007937447 | 944.261
0.00805326 | 923.6365 | 0.007958545 | 945.8283
0.008074033 | 924.872 | 0.007979968 | 947.2477
0.008095456 | 926.0011 | 0.008000092 | 948.3992
0.008115581 | 927.1604 | 0.008022164 | 949.3268
0.008137652 | 928.4482 | 0.008043587 | 951.2239
0.008157777 | 929.7541 | 0.008064685 | 952.1815
0.0081792 | 930.5356 | 0.008085783 | 954.1706
0.008199324 | 931.8536 | 0.008109154 | 955.1602
0.008219773 | 933.0791 | 0.008130901 | 956.2517
0.008240871 | 934.1981 | 0.008151675 | 957.2793
0.008260996 | 935.1846 | 0.008173422 | 958.9106
0.008281445 | 936.3579 | 0.008193546 | 959.9881
0.008302543 | 937.3825 | 0.008215618 | 961.1856
0.008323966 | 938.7828 | 0.008236392 | 962.1671
0.008345064 | 940.0626 | 0.00825749 | 963.8184
0.008365188 | 941.1033 | 0.008278913 | 964.4841
0.008385313 | 942.3369 | 0.008299037 | 965.7616
0.00840706 | 943.0099 | 0.008319486 | 966.5372
0.008428158 | 944.6212 | 0.00834026 | 967.7747
0.008449581 | 945.9271 | 0.008361683 | 968.7223
0.008471004 | 946.4374 | 0.008383105 | 969.7018
0.008492426 | 947.5022 | 0.008404204 | 971.1732
0.008514174 | 948.8202 | 0.008424977 | 972.3207
0.00853722 | 949.666 | 0.008445102 | 973.3962
0.008558967 | 951.1547 | 0.008465226 | 974.2199
0.008583636 | 951.9222 | 0.00848535 | 975.5853
0.008604734 | 953.1135 | 0.008507098 | 975.9691
0.008625507 | 954.0598 | 0.008528196 | 977.4624
0.008647579 | 954.7911 | 0.008548645 | 977.8483
0.008669002 | 956.1693 | 0.008569743 | 979.3256
0.008689776 | 956.9448 | 0.008590192 | 980.2612
0.008710549 | 957.9554 | 0.008610641 | 981.1128
0.008734244 | 958.8113 | 0.008631415 | 981.8005
0.008754369 | 959.6792 | 0.008653487 | 982.94
0.008775791 | 960.4467 | 0.008673936 | 983.6657
0.008797214 | 961.7425 | 0.008694385 | 984.9032
0.008817338 | 962.4537 | 0.008714509 | 985.7588
0.008838761 | 963.41 | 0.008735283 | 986.6744
0.008859859 | 963.8922 | 0.008755732 | 987.4621
0.008879984 | 964.7822 | 0.008775856 | 988.2837
0.008900757 | 965.5939 | 0.00879663 | 989.4932
0.008921206 | 966.5221 | 0.008817403 | 990.2049
0.008941331 | 967.175 | 0.008838826 | 991.0245
0.00896178 | 967.83 | 0.008858951 | 991.9681
0.008982878 | 968.4488 | 0.008879075 | 992.5318
0.009003652 | 969.5156 | 0.008899199 | 993.3255
0.009025724 | 970.2328 | 0.008919324 | 994.557
0.009045848 | 970.7512 | 0.008940422 | 995.5645
0.009066946 | 971.8039 | 0.00896152 | 995.8844
0.009089018 | 972.3705 | 0.008981645 | 997.1238
0.009109467 | 973.2123 | 0.009002094 | 997.9675
0.009131864 | 973.9577 | 0.009022218 | 998.6412
0.009152962 | 974.5885 | 0.009043965 | 999.4368
0.009175358 | 975.0184 | 0.009066037 | 1000.278
0.009195807 | 976.1596 | 0.009088109 | 1000.96
0.009218204 | 976.6177 | 0.009108234 | 1001.87
0.009241899 | 977.6604 | 0.009129332 | 1002.589
0.009262023 | 978.1044 | 0.009150105 | 1003.517
0.009282472 | 978.7071 | 0.009170554 | 1004.109
0.009304869 | 979.4464 | 0.009191328 | 1004.898
0.009325967 | 980.1356 | 0.009211777 | 1005.862
0.009347065 | 980.889 | 0.009232551 | 1006.29
0.009369462 | 981.5439 | 0.009253 | 1007.105
0.009391858 | 982.1065 | 0.009273449 | 1008.121
0.009413606 | 982.7172 | 0.009294222 | 1008.517
0.009434704 | 983.4144 | 0.009315645 | 1009.492
0.0094571 | 984.1939 | 0.009336094 | 1010.344
0.009478848 | 984.6419 | 0.009356868 | 1010.942
0.009501569 | 985.2868 | 0.009377966 | 1011.629
0.009522018 | 986.1567 | 0.009399064 | 1012.477
0.00954344 | 986.6208 | 0.009419513 | 1013.319
0.009563889 | 987.1593 | 0.009440287 | 1013.697
0.009584014 | 987.6475 | 0.009462683 | 1014.256
0.009605112 | 988.2522 | 0.009483457 | 1015.296
0.009627184 | 988.7183 | 0.009503906 | 1015.774
0.009648607 | 989.532 | 0.00952403 | 1016.315
0.00967003 | 989.9941 | 0.009544479 | 1016.851
0.009690154 | 990.5446 | 0.0095672 | 1017.817
0.009713524 | 990.8881 | 0.009587649 | 1018.003
0.009733649 | 991.3944 | 0.009607774 | 1018.676
0.009754422 | 991.9589 | 0.009629846 | 1019.5
0.009774547 | 992.3949 | 0.009650295 | 1020.04
0.009797268 | 992.9213 | 0.009671068 | 1020.636
0.00981934 | 993.4055 | 0.00969314 | 1021.255
0.009839789 | 993.753 | 0.009713914 | 1021.745
0.009861861 | 994.3337 | 0.009735012 | 1022.365
0.009882959 | 994.6672 | 0.009757084 | 1022.851
0.009905355 | 995.1473 | 0.009777857 | 1023.516
0.009926778 | 995.5994 | 0.009798306 | 1024.024
0.009947552 | 996.0434 | 0.00981908 | 1024.644
0.009968001 | 996.5778 | 0.009839204 | 1025.096
0.009988125 | 996.8008 | 0.009861601 | 1025.833
0.01001052 | 997.3653 | 0.009884647 | 1026.357
0.01003097 | 997.952 | 0.009905096 | 1027.115
0.01005142 | 998.1871 | 0.00992522 | 1027.437
0.01007252 | 998.4502 | 0.009945994 | 1028.252
0.01009264 | 999.0409 | 0.009966118 | 1028.594
0.01011342 | 999.4648 | 0.009987865 | 1029.182
0.01013354 | 999.8024 | 0.01000896 | 1029.7
0.01015366 | 1000.244 | 0.01003006 | 1030.319
0.01017411 | 1000.636 | 0.01005051 | 1030.917
0.01019813 | 1001.118 | 0.01007064 | 1031.287
0.01021891 | 1001.707 | 0.01009206 | 1032.031
0.01023903 | 1002.097 | 0.01011283 | 1032.406
0.01026013 | 1002.271 | 0.01013328 | 1032.782
0.01028058 | 1002.74 | 0.01015405 | 1033.318
0.01030168 | 1003.059 | 0.01017613 | 1033.762
0.01032245 | 1003.393 | 0.01019787 | 1034.37
0.01034257 | 1003.758 | 0.01021995 | 1034.927
0.01036367 | 1004.212 | 0.01024039 | 1035.301
0.01038412 | 1004.516 | 0.01026149 | 1035.883
0.01040684 | 1004.789 | 0.01028162 | 1036.211
0.01042794 | 1005.193 | 0.01030369 | 1036.699
0.01045001 | 1005.727 | 0.01032544 | 1037.166
0.01047079 | 1005.854 | 0.01034556 | 1037.554
0.01049124 | 1006.209 | 0.01036569 | 1038.012
0.01051136 | 1006.478 | 0.01038808 | 1038.568
0.01053441 | 1006.838 | 0.01040886 | 1038.938
0.0105568 | 1007.154 | 0.01043028 | 1039.355
0.01057758 | 1007.507 | 0.01045105 | 1039.507
0.01059867 | 1007.825 | 0.01047118 | 1040.091
0.01061977 | 1008.092 | 0.0104913 | 1040.425
0.01064152 | 1008.423 | 0.01051142 | 1040.705
0.01066164 | 1008.715 | 0.01053187 | 1041.121
0.01068177 | 1009.012 | 0.01055362 | 1041.558
0.01070222 | 1009.199 | 0.01057472 | 1042
0.01072332 | 1009.53 | 0.01059614 | 1042.39
0.01074441 | 1009.814 | 0.01061724 | 1042.914
0.01076454 | 1010.045 | 0.01063769 | 1043.188
0.01078596 | 1010.306 | 0.01065846 | 1043.528
0.01080673 | 1010.663 | 0.01068021 | 1043.893
0.01082718 | 1010.923 | 0.01070196 | 1044.275
0.01084763 | 1011.113 | 0.01072208 | 1044.669
0.01086938 | 1011.359 | 0.0107435 | 1044.987
0.01089145 | 1011.573 | 0.01076428 | 1045.337
0.01091255 | 1011.792 | 0.0107844 | 1045.785
0.01093365 | 1012.058 | 0.01080485 | 1046.038
0.01095507 | 1012.301 | 0.01082498 | 1046.354
0.01097584 | 1012.594 | 0.0108451 | 1046.722
0.01099824 | 1012.827 | 0.01086685 | 1047.108
0.01101901 | 1013.122 | 0.01088795 | 1047.468
0.01104044 | 1013.362 | 0.01090904 | 1047.67
0.01106121 | 1013.558 | 0.01092982 | 1047.858
0.01108134 | 1013.88 | 0.01095027 | 1048.337
0.01110243 | 1014.029 | 0.01097331 | 1048.751
0.01112353 | 1014.332 | 0.01099409 | 1049.125
0.01114528 | 1014.459 | 0.01101486 | 1049.303
0.01116703 | 1014.754 | 0.01103531 | 1049.833
0.0111891 | 1014.961 | 0.01105673 | 1050.027
0.0112102 | 1015.152 | 0.01107718 | 1050.504
0.01123097 | 1015.535 | 0.01109763 | 1050.786
0.01125239 | 1015.64 | 0.01111873 | 1050.946
0.01127252 | 1015.921 | 0.0111408 | 1051.506
0.01129394 | 1016.146 | 0.01116125 | 1051.69
0.01131601 | 1016.383 | 0.01118137 | 1051.956
0.01133743 | 1016.662 | 0.01120215 | 1052.278
0.01135756 | 1016.827 | 0.0112226 | 1052.738
0.01137801 | 1016.93 | 0.01124337 | 1052.943
0.01139846 | 1017.301 | 0.01126414 | 1053.237
0.01141923 | 1017.406 | 0.01128686 | 1053.553
0.01144 | 1017.725 | 0.01130861 | 1053.823
0.01146143 | 1017.934 | 0.01133133 | 1054.155
0.01148253 | 1018.348 | 0.01135308 | 1054.323
0.0115033 | 1018.738 | 0.01137385 | 1054.607
0.0115257 | 1018.69 | 0.0113956 | 1054.815
0.01154744 | 1018.786 | 0.01141605 | 1055.114
0.01156757 | 1018.822 | 0.01143845 | 1055.374
0.01158867 | 1019.087 | 0.01145922 | 1055.612
0.01160911 | 1019.19 | 0.01148032 | 1056.004
0.01162956 | 1019.302 | 0.01150044 | 1056.182
0.01165066 | 1019.517 | 0.01152089 | 1056.376
0.01167273 | 1019.704 | 0.01154329 | 1056.694
0.01169318 | 1019.931 | 0.01156374 | 1056.914
0.01171396 | 1019.992 | 0.01158419 | 1057.276
0.01173441 | 1020.196 | 0.01160658 | 1057.345
0.01175485 | 1020.355 | 0.01162833 | 1057.689
0.0117753 | 1020.478 | 0.01165008 | 1057.869
0.0117977 | 1020.669 | 0.01167215 | 1058.065
0.01181782 | 1020.691 | 0.0116926 | 1058.279
0.01183925 | 1020.968 | 0.01171272 | 1058.457
0.01186132 | 1020.912 | 0.01173317 | 1058.697
0.01188436 | 1021.088 | 0.01175524 | 1058.807
0.01190579 | 1021.251 | 0.01177764 | 1059.053
0.01192656 | 1021.472 | 0.01180004 | 1059.309
0.01194896 | 1021.514 | 0.01182178 | 1059.493
0.01196941 | 1021.729 | 0.01184418 | 1059.702
0.01199018 | 1021.894 | 0.01186593 | 1059.88
0.01201063 | 1021.916 | 0.0118867 | 1060.108
0.01203075 | 1022.083 | 0.01190845 | 1060.186
0.01205218 | 1022.157 | 0.01192922 | 1060.432
0.01207425 | 1022.412 | 0.01194935 | 1060.584
0.0120947 | 1022.449 | 0.01197012 | 1060.812
0.01211644 | 1022.561 | 0.01199252 | 1061.012
0.01213754 | 1022.706 | 0.01201426 | 1061.122
0.01215864 | 1022.748 | 0.01203536 | 1061.42
0.01217877 | 1022.832 | 0.01205776 | 1061.516
0.01220116 | 1022.963 | 0.01207918 | 1061.748
0.01222356 | 1023.122 | 0.01210093 | 1061.876
0.01224466 | 1023.168 | 0.01212138 | 1062.095
0.01226478 | 1023.341 | 0.01214248 | 1062.219
0.01228653 | 1023.419 | 0.01216293 | 1062.331
0.01230828 | 1023.626 | 0.01218305 | 1062.697
0.01233035 | 1023.789 | 0.01220545 | 1062.835
0.01235047 | 1023.889 | 0.01222557 | 1063.175
0.01237189 | 1024.186 | 0.01224732 | 1063.351
0.01239397 | 1024.247 | 0.01226907 | 1063.583
0.01241474 | 1024.387 | 0.01228984 | 1063.811
0.01243584 | 1024.56 | 0.01231061 | 1063.915
0.01245759 | 1024.653 | 0.01233204 | 1064.172
0.01247836 | 1024.904 | 0.01235411 | 1064.256
0.01250011 | 1024.898 | 0.01237456 | 1064.422
0.01252153 | 1025.121 | 0.01239533 | 1064.646
0.01254165 | 1025.135 | 0.01241545 | 1064.684
0.0125621 | 1025.303 | 0.01243655 | 1064.942
0.01258418 | 1025.446 | 0.01245668 | 1065.02
0.0126043 | 1025.484 | 0.01247972 | 1065.192
0.01262442 | 1025.647 | 0.01250017 | 1065.43
0.01264682 | 1025.729 | 0.01252062 | 1065.634
0.01266694 | 1025.876 | 0.01254107 | 1066.212
0.01268739 | 1025.96 | 0.01256282 | 1066.406
0.01270979 | 1026.041 | 0.01258294 | 1066.356
0.01273056 | 1026.167 | 0.01260631 | 1066.453
0.01275264 | 1026.232 | 0.01262741 | 1066.434
0.01277438 | 1026.336 | 0.01264786 | 1066.587
0.01279483 | 1026.374 | 0.01266831 | 1066.689
0.01281593 | 1026.535 | 0.01268843 | 1066.879
0.01283833 | 1026.627 | 0.01270953 | 1067.059
0.01286072 | 1026.694 | 0.01273193 | 1067.109
0.0128828 | 1026.836 | 0.0127527 | 1067.329
0.01290389 | 1026.844 | 0.01277445 | 1067.395
0.01292402 | 1026.931 | 0.0127949 | 1067.599
0.01294544 | 1027.027 | 0.01281502 | 1067.657
0.01296686 | 1027.027 | 0.01283612 | 1067.693
0.01298731 | 1027.071 | 0.01285722 | 1067.875
0.01300841 | 1027.164 | 0.01287734 | 1067.919
0.01302983 | 1027.18 | 0.01289844 | 1067.999
0.01305158 | 1027.403 | 0.01291921 | 1068.169
0.01307398 | 1027.369 | 0.01294096 | 1068.275
0.0130954 | 1027.526 | 0.01296271 | 1068.405
0.01311715 | 1027.524 | 0.01298446 | 1068.461
0.01313727 | 1027.604 | 0.01300588 | 1068.605
0.0131574 | 1027.696 | 0.01302665 | 1068.776
0.01317785 | 1027.668 | 0.01304743 | 1068.782
0.01319797 | 1027.803 | 0.01306755 | 1068.95
0.01321842 | 1027.765 | 0.01309092 | 1068.998
0.01323952 | 1027.835 | 0.01311137 | 1069.072
0.01326191 | 1027.877 | 0.01313247 | 1069.19
0.01328399 | 1027.861 | 0.01315259 | 1069.272
0.01330671 | 1028 | 0.01317434 | 1069.318
0.01332716 | 1028.054 | 0.01319641 | 1069.368
0.0133489 | 1028.187 | 0.01321816 | 1069.584
0.01337 | 1028.247 | 0.01323861 | 1069.592
0.01339077 | 1028.223 | 0.01325971 | 1069.746
0.01341155 | 1028.375 | 0.01328016 | 1069.818
0.01343362 | 1028.492 | 0.0133019 | 1069.828
0.01345472 | 1028.586 | 0.01332268 | 1070.004
0.01347517 | 1028.598 | 0.01334313 | 1069.998
0.01349529 | 1028.645 | 0.01336357 | 1070.15
0.01351607 | 1028.759 | 0.0133837 | 1070.268
0.01353619 | 1028.779 | 0.01340512 | 1070.336
0.01355631 | 1028.884 | 0.01342525 | 1070.544
0.01357806 | 1029.01 | 0.01344699 | 1070.658
0.01359916 | 1029.004 | 0.01346971 | 1070.856
0.01362026 | 1029.137 | 0.01349146 | 1071.022
0.01364038 | 1029.195 | 0.01351159 | 1070.986
0.01366213 | 1029.257 | 0.01353333 | 1071.245
0.01368225 | 1029.308 | 0.01355573 | 1071.247
0.01370368 | 1029.302 | 0.01357813 | 1071.339
0.01372445 | 1029.426 | 0.01359858 | 1071.499
0.0137449 | 1029.44 | 0.01362 | 1071.517
0.01376535 | 1029.468 | 0.01364142 | 1071.677
0.01378547 | 1029.705 | 0.01366252 | 1071.721
0.0138056 | 1029.589 | 0.01368297 | 1071.827
0.01382799 | 1029.705 | 0.01370342 | 1071.959
0.01384812 | 1029.822 | 0.01372387 | 1072.005
0.01386824 | 1029.822 | 0.01374432 | 1072.159
0.01388837 | 1029.965 | 0.01376541 | 1072.207
0.01390914 | 1029.975 | 0.01378619 | 1072.265
0.01393121 | 1029.952 | 0.01381021 | 1072.407
0.01395166 | 1030.083 | 0.01383163 | 1072.359
0.01397276 | 1030.107 | 0.01385338 | 1072.477
0.01399321 | 1030.157 | 0.01387415 | 1072.581
0.01401398 | 1030.169 | 0.01389752 | 1072.515
0.01403443 | 1030.075 | 0.01391829 | 1072.627
0.01405521 | 1030.274 | 0.01393972 | 1072.619
0.0140763 | 1030.21 | 0.01396179 | 1072.755
0.0140974 | 1030.324 | 0.01398224 | 1072.805
0.01411818 | 1030.35 | 0.01400269 | 1072.843
0.01413992 | 1030.336 | 0.01402411 | 1073.015
0.01416232 | 1030.392 | 0.01404488 | 1072.985
0.01418277 | 1030.419 | 0.01406631 | 1073.105
0.01420322 | 1030.433 | 0.01408838 | 1073.147
0.01422334 | 1030.455 | 0.01410915 | 1073.139
0.01424444 | 1030.421 | 0.0141309 | 1073.219
0.01426456 | 1030.421 | 0.01415135 | 1073.249
0.01428566 | 1030.557 | 0.0141731 | 1073.283
0.01430806 | 1030.533 | 0.01419452 | 1073.374
0.01432818 | 1030.613 | 0.01421562 | 1073.31
0.01434896 | 1030.648 | 0.01423574 | 1073.452
0.01436941 | 1030.589 | 0.01425749 | 1073.532
0.01438985 | 1030.682 | 0.01427794 | 1073.524
0.01441095 | 1030.758 | 0.01429871 | 1073.65
0.0144327 | 1030.74 | 0.01431884 | 1073.608
0.01445315 | 1030.778 | 0.01433896 | 1073.638
0.01447425 | 1030.692 | 0.01435941 | 1073.706
0.01449502 | 1030.828 | 0.01437953 | 1073.7
0.01451579 | 1030.828 | 0.01440128 | 1073.762
0.01453787 | 1030.824 | 0.01442205 | 1073.75
0.01455832 | 1030.911 | 0.01444218 | 1073.786
0.01457909 | 1030.881 | 0.01446295 | 1073.864
0.01460116 | 1030.883 | 0.01448308 | 1073.92
0.01462226 | 1030.937 | 0.01450417 | 1074.038
0.01464303 | 1030.933 | 0.01452462 | 1074.104
0.01466316 | 1031.013 | 0.01454637 | 1074.114
0.01468588 | 1030.969 | 0.01456682 | 1074.21
0.01470633 | 1031.013 | 0.01458759 | 1074.15
0.01472645 | 1031.013 | 0.01460902 | 1074.24
0.0147469 | 1031.027 | 0.01462979 | 1074.266
0.01477027 | 1031.108 | 0.01464991 | 1074.186
0.01479137 | 1031.059 | 0.01467036 | 1074.348
0.01481214 | 1030.997 | 0.01469211 | 1074.352
0.01483357 | 1031.226 | 0.01471256 | 1074.476
0.01485629 | 1031.172 | 0.01473301 | 1074.494
0.01487641 | 1031.409 | 0.01475346 | 1074.536
0.01489751 | 1031.437 | 0.01477553 | 1074.65
0.01491763 | 1031.463 | 0.0147963 | 1074.626
0.01493776 | 1031.56 | 0.01481643 | 1074.67
0.01495918 | 1031.58 | 0.01483655 | 1074.732
0.01498125 | 1031.62 | 0.01485668 | 1074.726
0.01500268 | 1031.668 | 0.01487713 | 1074.858
0.01502475 | 1031.674 | 0.01489725 | 1074.81
0.0150452 | 1031.658 | 0.01491835 | 1074.974
0.01506662 | 1031.759 | 0.01494172 | 1074.952
0.01508837 | 1031.704 | 0.01496217 | 1074.964
0.01511174 | 1031.799 | 0.01498229 | 1075.106
0.01513348 | 1031.777 | 0.01500307 | 1075.174
0.01515491 | 1031.875 | 0.01502319 | 1075.118
0.0151773 | 1031.941 | 0.01504331 | 1075.312
0.01519775 | 1031.919 | 0.01506441 | 1075.28
0.01521885 | 1031.911 | 0.01508746 | 1075.328
0.01524092 | 1031.909 | 0.01510888 | 1075.364
0.01526332 | 1031.867 | 0.01512933 | 1075.402
0.01528539 | 1031.931 | 0.01514978 | 1075.516
0.01530746 | 1031.811 | 0.01517023 | 1075.45
0.01532791 | 1031.849 | 0.0151936 | 1075.534
0.01534901 | 1031.907 | 0.01521502 | 1075.508
0.01536946 | 1031.865 | 0.01523612 | 1075.544
0.01538958 | 1031.99 | 0.01525787 | 1075.595
0.01541003 | 1032.004 | 0.01527799 | 1075.611
0.01543016 | 1031.994 | 0.01529909 | 1075.685
0.01545288 | 1032.078 | 0.01532181 | 1075.711
0.01547333 | 1032.146 | 0.01534323 | 1075.665
0.01549378 | 1032.06 | 0.01536595 | 1075.747
0.01551455 | 1032.126 | 0.01538608 | 1075.619
0.01553565 | 1032.098 | 0.01540653 | 1075.665
0.0155574 | 1032.072 | 0.01542665 | 1075.725
0.01557849 | 1032.146 | 0.01544872 | 1075.633
0.01559862 | 1032.052 | 0.01546885 | 1075.673
0.01561874 | 1032.074 | 0.0154893 | 1075.653
0.01563952 | 1032.102 | 0.01550975 | 1075.621
0.01566224 | 1032.024 | 0.01553247 | 1075.725
0.01568301 | 1032.09 | 0.01555519 | 1075.767
0.01570443 | 1032.136 | 0.01557726 | 1075.835
0.01572456 | 1032.104 | 0.01559738 | 1075.763
0.01574663 | 1032.132 | 0.01561751 | 1075.703
0.01576838 | 1032.016 | 0.01563828 | 1075.753
0.0157898 | 1032.028 | 0.01565841 | 1075.741
0.01581057 | 1032.038 | 0.01567951 | 1075.757
0.01583232 | 1031.949 | 0.01570028 | 1075.655
0.01585245 | 1031.949 | 0.01572332 | 1075.679
0.01587322 | 1031.949 | 0.01574475 | 1075.729
0.01589334 | 1031.853 | 0.01576649 | 1075.691
0.01591542 | 1031.927 | 0.01578662 | 1075.767
0.01593619 | 1031.907 | 0.01580739 | 1075.713
0.01595631 | 1031.871 | 0.01582752 | 1075.687
0.01597644 | 1031.921 | 0.01585089 | 1075.701
0.01599754 | 1031.893 | 0.01587134 | 1075.695
0.01601863 | 1031.921 | 0.01589276 | 1075.765
0.01603908 | 1031.811 | 0.01591321 | 1075.743
0.01606018 | 1031.815 | 0.01593528 | 1075.763
0.01608225 | 1031.883 | 0.01595638 | 1075.795
0.01610303 | 1031.819 | 0.01597683 | 1075.827
0.01612413 | 1031.843 | 0.0160002 | 1075.925
0.0161449 | 1031.897 | 0.01602259 | 1075.945
0.01616794 | 1031.875 | 0.01604337 | 1076.097
0.01618807 | 1031.96 | 0.01606479 | 1076.073
0.01620917 | 1031.956 | 0.01608654 | 1076.207
0.01623091 | 1032.032 | 0.01610861 | 1076.201
0.01625136 | 1032.042 | 0.01613003 | 1076.189
0.01627149 | 1032.002 | 0.01615178 | 1076.255
0.01629259 | 1032.197 | 0.01617353 | 1076.231
0.01631368 | 1032.156 | 0.01619722 | 1076.319
0.01633511 | 1032.15 | 0.016218 | 1076.265
0.01635556 | 1032.203 | 0.01623942 | 1076.309
0.01637763 | 1032.185 | 0.01625987 | 1076.343
0.0163984 | 1032.177 | 0.01627999 | 1076.333
0.0164208 | 1032.227 | 0.01630044 | 1076.421
0.01644125 | 1032.191 | 0.01632316 | 1076.425
0.01646137 | 1032.239 | 0.01634556 | 1076.383
0.01648215 | 1032.353 | 0.01636731 | 1076.449
0.01650519 | 1032.303 | 0.01638743 | 1076.307
0.01652824 | 1032.373 | 0.01640755 | 1076.401
0.01654869 | 1032.357 | 0.01642865 | 1076.411
0.01656881 | 1032.319 | 0.01645137 | 1076.285
0.01658958 | 1032.335 | 0.01647312 | 1076.349
0.01661328 | 1032.339 | 0.01649357 | 1076.319
0.01663438 | 1032.317 | 0.01651402 | 1076.367
0.01665612 | 1032.323 | 0.01653414 | 1076.415
0.01668014 | 1032.329 | 0.01655589 | 1076.395
0.01670092 | 1032.237 | 0.01657666 | 1076.407
0.01672234 | 1032.297 | 0.01659906 | 1076.357
0.01674279 | 1032.283 | 0.01662048 | 1076.413
0.01676421 | 1032.253 | 0.01664158 | 1076.291
0.01678628 | 1032.299 | 0.01666463 | 1076.293
0.01680771 | 1032.233 | 0.01668508 | 1076.265
0.01682816 | 1032.251 | 0.01670553 | 1076.273
0.01684828 | 1032.273 | 0.01672598 | 1076.303
0.01686938 | 1032.179 | 0.01674707 | 1076.277
0.01689048 | 1032.1 | 0.0167672 | 1076.197
0.01691093 | 1032.118 | 0.01678765 | 1076.281
0.01693202 | 1032.014 | 0.01680972 | 1076.199
0.01695312 | 1032.014 | 0.01683049 | 1076.257
0.01697422 | 1031.97 | 0.01685321 | 1076.191
0.01699434 | 1031.889 | 0.01687431 | 1076.169
0.01701479 | 1031.988 | 0.01689509 | 1076.091
0.01703654 | 1031.933 | 0.01691586 | 1076.037
0.01705666 | 1031.899 | 0.01693663 | 1076.061
0.01707809 | 1031.982 | 0.01695903 | 1075.969
0.01709951 | 1031.956 | 0.01697915 | 1076.075
0.01711996 | 1031.891 | 0.0169996 | 1076.047
0.01714268 | 1031.945 | 0.01702038 | 1075.953
0.01718423 | 1029.758 | 0.0170418 | 1076.005
0.0172063 | 1029.527 | 0.01706355 | 1075.979
0.01722999 | 1029.444 | 0.01708367 | 1076.037
0.01725239 | 1029.269 | 0.01710509 | 1075.925
0.01727349 | 1029.068 | 0.01712814 | 1076.015
0.01729394 | 1028.862 | 0.01715183 | 1075.959
0.01731439 | 1028.606 | 0.01717196 | 1076.043
0.01733581 | 1028.277 | 0.01719306 | 1076.011
0.01735918 | 1028.002 | 0.01721448 | 1076.027
0.01738028 | 1027.457 | 0.01723655 | 1076.061
0.01740105 | 1027.2 | 0.01725668 | 1076.059
0.01742442 | 1026.408 | 0.01727777 | 1076.131
0.01744779 | 1025.926 | 0.01729887 | 1076.093
0.01746824 | 1025.01 | 0.01731932 | 1076.143
0.01749323 | 1024.152 | 0.01733977 | 1076.115
0.01751693 | 1023.554 | 0.01736022 | 1076.051
0.01753738 | 1022.738 | 0.01738164 | 1076.095
0.01756692 | 1020.506 | 0.01740306 | 1075.999
0.01759937 | 1017.755 | 0.01742319 | 1076.075
0.01762534 | 1015.672 | 0.01744364 | 1076.029
0.01766105 | 1012.99 | 0.01746409 | 1076.001
0.01770973 | 1009.609 | 0.01748616 | 1076.073
0.01777108 | 1005.44 | 0.01750628 | 1076.065
0.01784768 | 1000.387 | 0.017529 | 1076.095
0.01794149 | 994.3859 | 0.0175514 | 1076.063
0.01805542 | 987.3622 | 0.0175725 | 1076.057
0.01819272 | 979.2837 | 0.01759392 | 1075.953
0.01835534 | 970.1143 | 0.01761632 | 1075.989
0.01854555 | 959.858 | 0.01763839 | 1075.851
0.01876302 | 948.5108 | 0.01765949 | 1075.919
0.01900906 | 936.0907 | 0.01768059 | 1075.805
|  | 0.01770233 | 1075.733
|  | 0.01772278 | 1075.827
|  | 0.01774421 | 1075.743
|  | 0.0177653 | 1075.787
|  | 0.01778543 | 1075.621
|  | 0.01780653 | 1075.599
|  | 0.01782665 | 1075.595
|  | 0.01784742 | 1075.476
|  | 0.0178682 | 1075.396
|  | 0.01788865 | 1075.378
|  | 0.01790877 | 1075.394
|  | 0.01793084 | 1075.334
|  | 0.01795356 | 1075.392
|  | 0.01797401 | 1075.238
|  | 0.01799576 | 1075.166
|  | 0.01801621 | 1075.12
|  | 0.01803828 | 1075.122
|  | 0.01805938 | 1074.982
|  | 0.01807983 | 1074.988
|  | 0.0181006 | 1074.842
|  | 0.01812073 | 1074.856
|  | 0.01814118 | 1074.694
|  | 0.01816357 | 1074.688
|  | 0.01818467 | 1074.59
|  | 0.01820674 | 1074.52
|  | 0.01822719 | 1074.428
|  | 0.01824861 | 1074.262
|  | 0.01826939 | 1074.278
|  | 0.01828984 | 1074.168
|  | 0.01831029 | 1074.104
|  | 0.01833041 | 1074.118
|  | 0.01835216 | 1074.068
|  | 0.01837228 | 1073.882
|  | 0.01839241 | 1073.634
|  | 0.01841286 | 1073.584
|  | 0.01843525 | 1073.163
|  | 0.01845603 | 1072.787
|  | 0.01847647 | 1072.273
|  | 0.01849725 | 1070.926
|  | 0.01852776 | 1022.593
|  | 0.01856119 | 1014.254
|  | 0.01860534 | 1004.788
|  | 0.01866052 | 994.1871
|  | 0.01872543 | 982.4563
|  | 0.01880171 | 969.6159

## NKC388-USH
NKC388-USH
Rolling direction |  | Transverse direction
Nominal Strain（⊿L/L0) | Nominal Stress(MPa) | Nominal Strain（⊿L/L0) | Nominal Stress(MPa)
0 | 0 | 0 | 0
0.000228 | 33.38322 | 0.000305 | 33.27009
0.000428 | 46.79604 | 0.000505 | 74.4275
0.000628 | 79.88155 | 0.000705 | 110.2361
0.000828 | 107.3225 | 0.000905 | 136.895
0.001028 | 131.2107 | 0.001105 | 170.1472
0.001228 | 158.0086 | 0.001305 | 196.3933
0.001428 | 183.7863 | 0.001505 | 227.8156
0.001628 | 208.0517 | 0.001705 | 251.0013
0.001828 | 232.1701 | 0.001905 | 281.6972
0.002028 | 259.3213 | 0.002105 | 303.8865
0.002228 | 287.1592 | 0.002305 | 348.8804
0.002428 | 313.2187 | 0.002505 | 370.9149
0.002628 | 330.8035 | 0.002705 | 408.9345
0.002828 | 361.5589 | 0.002905 | 437.8719
0.003028 | 389.1387 | 0.003105 | 464.4276
0.003228 | 410.4032 | 0.003305 | 495.7864
0.003428 | 438.4673 | 0.003505 | 522.8979
0.003628 | 461.8475 | 0.003705 | 559.2185
0.003828 | 489.7131 | 0.003905 | 574.9376
0.004028 | 514.2444 | 0.004105 | 602.4063
0.004228 | 538.617 | 0.004305 | 636.6231
0.004428 | 560.6078 | 0.004505 | 660.559
0.004628 | 585.4964 | 0.004705 | 695.7682
0.004828 | 608.1223 | 0.004905 | 724.4277
0.005028 | 626.0246 | 0.005105 | 750.6659
0.005228 | 648.2536 | 0.005305 | 775.0384
0.005428 | 674.333 | 0.005505 | 801.1178
0.005628 | 700.9285 | 0.005705 | 820.4491
0.005828 | 722.2842 | 0.005905 | 844.8613
0.006028 | 744.7117 | 0.006105 | 870.2659
0.006228 | 761.5025 | 0.006305 | 898.2904
0.006428 | 785.6766 | 0.006505 | 920.3606
0.006628 | 802.9041 | 0.006705 | 934.8888
0.006828 | 822.156 | 0.006905 | 950.8461
0.007028 | 845.0995 | 0.007105 | 970.7728
0.007228 | 861.3346 | 0.007305 | 991.8507
0.007428 | 877.0537 | 0.007505 | 1003.481
0.007628 | 895.3529 | 0.007705 | 1018.605
0.007828 | 907.4995 | 0.007905 | 1031.982
0.008028 | 920.0033 | 0.008105 | 1044.883
0.008228 | 930.0064 | 0.008305 | 1052.941
0.008428 | 941.3988 | 0.008505 | 1062.904
0.008628 | 952.6324 | 0.008705 | 1070.009
0.008828 | 960.9285 | 0.008905 | 1078.187
0.009028 | 967.8751 | 0.009105 | 1086.403
0.009228 | 975.8537 | 0.009305 | 1093.826
0.009428 | 981.7682 | 0.009505 | 1099.582
0.009628 | 987.4049 | 0.009705 | 1104.107
0.009828 | 993.4385 | 0.009905 | 1107.799
0.010028 | 996.614 | 0.010105 | 1112.324
0.010228 | 1001.417 | 0.010305 | 1116.055
0.010428 | 1004.593 | 0.010505 | 1118.596
0.010628 | 1007.292 | 0.010705 | 1121.851
0.010828 | 1010.15 | 0.010905 | 1124.59
0.011028 | 1012.849 | 0.011105 | 1127.249
0.011228 | 1014.794 | 0.011305 | 1129.075
0.011428 | 1016.541 | 0.011505 | 1130.941
0.011628 | 1018.486 | 0.011705 | 1132.489
0.011828 | 1020.193 | 0.011905 | 1133.6
0.012028 | 1020.947 | 0.012105 | 1134.553
0.012228 | 1022.535 | 0.012305 | 1135.506
0.012428 | 1023.884 | 0.012505 | 1136.498
0.012628 | 1024.678 | 0.012705 | 1137.133
0.012828 | 1025.313 | 0.012905 | 1137.768
0.013028 | 1026.266 | 0.013105 | 1138.245
0.013228 | 1027.02 | 0.013305 | 1138.642
0.013428 | 1027.695 | 0.013505 | 1138.88
0.013628 | 1028.092 | 0.013705 | 1139.078
0.013828 | 1028.529 | 0.013905 | 1139.237
0.014028 | 1028.886 | 0.014105 | 1139.316
0.014228 | 1029.243 | 0.014305 | 1139.237
0.014428 | 1029.481 | 0.014505 | 1139.158
0.014628 | 1029.759 | 0.014705 | 1139.078
0.014828 | 1029.958 | 0.014905 | 1138.84
0.015028 | 1030.156 | 0.015105 | 1138.562
0.015228 | 1030.315 | 0.015305 | 1138.126
0.015428 | 1030.434 | 0.015505 | 1137.927
0.015628 | 1030.474 | 0.015705 | 1137.57
0.015828 | 1030.513 | 0.015905 | 1137.014
0.016028 | 1030.553 | 0.016105 | 1136.458
0.016228 | 1030.553 | 0.016305 | 1135.903
0.016428 | 1030.474 | 0.016505 | 1135.188
0.016628 | 1030.394 | 0.016705 | 1134.474
0.016828 | 1030.355 | 0.016905 | 1133.164
0.017028 | 1030.156 | 0.017105 | 1132.052
0.017228 | 1029.997 | 0.017305 | 1130.822
0.017428 | 1029.838 | 0.017505 | 1129.591
0.017628 | 1029.561 | 0.017705 | 1127.289
0.017828 | 1029.203 | 0.017905 | 1126.138
0.018028 | 1028.806 | 0.018105 | 1123.835
0.018228 | 1028.489 | 0.018305 | 1121.851
0.018428 | 1028.013 | 0.018505 | 1120.501
0.018628 | 1026.941 | 0.018705 | 1118.397
0.018828 | 1023.487
Fig. Strain-Stress curve of NKC388-USH (Rolling direction)
Fig. Strain-Stress curve of NKC388-USH (Transverse direction)